## I-V Characteristic (mA-mm)
VDS (V) | VGS = -0.300 V | VGS = 0.100 V | VGS = 0.500 V | VGS = 0.900 V
0 | -2.7967e-05 | -0.5035 | -1.047 | -5.507
0.01 | 0.0007569 | 7.642 | 15.883 | 12.937
0.02 | 0.0013332 | 15.253 | 32.642 | 30.961
0.03 | 0.0017618 | 22.234 | 49.321 | 48.969
0.04 | 0.0020948 | 28.71 | 66.1 | 67.2
0.05 | 0.0023524 | 34.592 | 82.43 | 85.05
0.06 | 0.0025719 | 39.897 | 98.79 | 102.86
0.07 | 0.0027494 | 44.679 | 115.37 | 120.57
0.08 | 0.0028985 | 48.935 | 131.13 | 138.21
0.09 | 0.00305 | 52.687 | 146.83 | 155.58
0.1 | 0.0031785 | 56.046 | 162.5 | 172.68
0.11 | 0.0033159 | 58.92 | 177.91 | 189.92
0.12 | 0.0034312 | 61.61 | 193.24 | 207.19
0.13 | 0.0035506 | 63.92 | 207.93 | 223.56
0.14 | 0.003672 | 66.06 | 222.59 | 240.09
0.15 | 0.003776 | 67.95 | 236.96 | 256.54
0.16 | 0.0039107 | 69.63 | 250.96 | 272.39
0.17 | 0.0040298 | 71.29 | 264.78 | 288.62
0.18 | 0.0041581 | 72.6 | 278.14 | 304.09
0.19 | 0.0042917 | 74.01 | 291.18 | 319.63
0.2 | 0.0044243 | 75.23 | 303.92 | 334.78
0.21 | 0.0045692 | 76.44 | 316.47 | 349.5
0.22 | 0.0046963 | 77.64 | 328.26 | 364.43
0.23 | 0.0048462 | 78.83 | 339.94 | 378.76
0.24 | 0.004989 | 80.13 | 351.25 | 392.81
0.25 | 0.0051348 | 81.43 | 361.96 | 406.71
0.26 | 0.0053128 | 82.83 | 372.52 | 420.4
0.27 | 0.0054719 | 84.16 | 382.59 | 433.62
0.28 | 0.0056483 | 85.65 | 392.29 | 446.67
0.29 | 0.005668 | 87.01 | 401.55 | 459.4
0.3 | 0.005867 | 88.3 | 410.46 | 471.72
0.31 | 0.00604 | 89.53 | 419.2 | 484.09
0.32 | 0.006245 | 90.64 | 427.33 | 495.71
0.33 | 0.006447 | 91.94 | 435.23 | 507.29
0.34 | 0.006649 | 93.13 | 442.8 | 518.4
0.35 | 0.006868 | 94.22 | 450.06 | 529.14
0.36 | 0.007043 | 95.45 | 456.92 | 540
0.37 | 0.007313 | 96.47 | 463.45 | 550.14
0.38 | 0.007521 | 97.59 | 469.71 | 559.92
0.39 | 0.007751 | 98.67 | 475.69 | 569.49
0.4 | 0.007981 | 99.83 | 481.46 | 578.6
0.41 | 0.008228 | 100.82 | 486.87 | 587.6
0.42 | 0.008507 | 101.94 | 492.04 | 596.2
0.43 | 0.008751 | 103.02 | 497.05 | 604.2
0.44 | 0.009034 | 104.18 | 501.85 | 612.7
0.45 | 0.009359 | 105.29 | 506.3 | 619.9
0.46 | 0.009644 | 106.21 | 510.71 | 627.5
0.47 | 0.00995 | 107.41 | 514.93 | 634.1
0.48 | 0.010324 | 108.53 | 519.04 | 640.9
0.49 | 0.010681 | 109.65 | 522.91 | 647.3
0.5 | 0.011108 | 110.84 | 526.69 | 653.4
0.51 | 0.011469 | 111.88 | 530.38 | 659
0.52 | 0.011899 | 113.08 | 534.02 | 664.8
0.53 | 0.012359 | 114.29 | 537.41 | 669.9
0.54 | 0.012777 | 115.43 | 540.72 | 674.9
0.55 | 0.013302 | 116.61 | 543.96 | 679.8
0.56 | 0.013835 | 117.79 | 547.22 | 684.2
0.57 | 0.014388 | 119.03 | 550.25 | 688.6
0.58 | 0.014874 | 120.22 | 553.23 | 692.4
0.59 | 0.015487 | 121.54 | 556.02 | 696.2
0.6 | 0.016071 | 122.58 | 558.9 | 699.7
0.61 | 0.01669 | 123.92 | 561.58 | 703.2
0.62 | 0.017346 | 125.18 | 564.25 | 706
0.63 | 0.017994 | 126.41 | 566.77 | 708.8
0.64 | 0.018693 | 127.79 | 569.21 | 711.7
0.65 | 0.019326 | 128.88 | 571.6 | 714
0.66 | 0.020111 | 130.26 | 573.6 | 716.3
0.67 | 0.020785 | 131.49 | 575.6 | 718.4
0.68 | 0.021593 | 132.84 | 578 | 720
0.69 | 0.022244 | 134.13 | 580.2 | 721.8
0.7 | 0.023012 | 135.32 | 581.8 | 723.4
0.71 | 0.023815 | 136.71 | 583.8 | 724.9
0.72 | 0.024653 | 138.01 | 585.5 | 726.1
0.73 | 0.025425 | 139.31 | 587.6 | 727.4
0.74 | 0.026301 | 140.49 | 589.4 | 728.5
0.75 | 0.027164 | 141.84 | 590.8 | 729.2
0.76 | 0.027963 | 143.14 | 592.4 | 730.3
0.77 | 0.028961 | 144.45 | 593.8 | 731.3
0.78 | 0.029844 | 145.88 | 595.1 | 732.2
0.79 | 0.030832 | 146.98 | 597 | 732.9
0.8 | 0.031745 | 148.39 | 598 | 733.5
0.81 | 0.032747 | 149.85 | 599.4 | 734.1
0.82 | 0.033753 | 151.18 | 600.7 | 734.9
0.83 | 0.034572 | 152.66 | 602 | 735.1
0.84 | 0.035752 | 153.88 | 603.2 | 735.5
0.85 | 0.036909 | 155.28 | 604.4 | 735.9
0.86 | 0.037974 | 156.71 | 605.6 | 736.3
0.87 | 0.038855 | 158.15 | 606.6 | 736.7
0.88 | 0.040114 | 159.51 | 607.8 | 737.3
0.89 | 0.041418 | 160.94 | 608.6 | 737.7
0.9 | 0.042554 | 162.39 | 610 | 737.9
0.91 | 0.043585 | 163.9 | 611 | 738.3
0.92 | 0.044684 | 165.3 | 612.2 | 738.4
0.93 | 0.04599 | 166.69 | 613.5 | 738.7
0.94 | 0.047177 | 168.21 | 614.2 | 738.8
0.95 | 0.04843 | 169.7 | 615.2 | 739.5
0.96 | 0.049641 | 171.18 | 616.3 | 739.7
0.97 | 0.051064 | 172.78 | 617.4 | 739.9
0.98 | 0.052228 | 174.08 | 618.3 | 740.2
0.99 | 0.053484 | 175.59 | 619.5 | 740.3
1 | 0.054881 | 177.11 | 620.2 | 740.9