## I-V Characteristic (mA-mm)
VDS (V) | VGS = -0.300 V | VGS = 0.100 V | VGS = 0.500 V | VGS = 0.900 V
0 | -2.9568e-05 | -0.538 | -0.861 | -5.112
0.01 | 0.0007676 | 7.731 | 15.877 | 12.919
0.02 | 0.0013409 | 15.262 | 32.651 | 31.069
0.03 | 0.0017736 | 22.275 | 49.366 | 49.175
0.04 | 0.0021118 | 28.79 | 66.18 | 67.38
0.05 | 0.002371 | 34.681 | 82.62 | 85.39
0.06 | 0.0025824 | 40.036 | 98.97 | 102.9
0.07 | 0.0027648 | 44.844 | 115.36 | 121.05
0.08 | 0.0029092 | 49.074 | 131.44 | 138.48
0.09 | 0.0030611 | 52.926 | 147.09 | 155.84
0.1 | 0.003191 | 56.284 | 162.68 | 172.98
0.11 | 0.0033239 | 59.24 | 178.66 | 190.6
0.12 | 0.003444 | 61.91 | 193.61 | 207.42
0.13 | 0.0035675 | 64.28 | 208.41 | 224.08
0.14 | 0.003694 | 66.4 | 223.1 | 240.59
0.15 | 0.0038067 | 68.3 | 237.48 | 257.18
0.16 | 0.0039416 | 70.01 | 251.75 | 273.43
0.17 | 0.0040599 | 71.53 | 265.3 | 289.12
0.18 | 0.0041802 | 73.01 | 278.78 | 304.77
0.19 | 0.0043347 | 74.41 | 292.01 | 320.5
0.2 | 0.0044681 | 75.6 | 304.61 | 335.41
0.21 | 0.0046178 | 76.96 | 317.19 | 350.66
0.22 | 0.0047446 | 77.96 | 329.21 | 365.26
0.23 | 0.0049126 | 79.3 | 340.77 | 379.72
0.24 | 0.0050593 | 80.66 | 352.1 | 393.84
0.25 | 0.0051951 | 81.92 | 363.17 | 407.86
0.26 | 0.0053668 | 83.42 | 373.58 | 421.59
0.27 | 0.0055292 | 84.74 | 383.6 | 434.84
0.28 | 0.0056935 | 86.21 | 393.43 | 447.92
0.29 | 0.005727 | 87.57 | 402.76 | 460.73
0.3 | 0.005913 | 88.82 | 411.76 | 473.33
0.31 | 0.006116 | 90.02 | 420.44 | 485.38
0.32 | 0.006302 | 91.34 | 428.77 | 497.34
0.33 | 0.006514 | 92.44 | 436.76 | 508.93
0.34 | 0.006732 | 93.69 | 444.22 | 520.04
0.35 | 0.006922 | 94.84 | 451.54 | 531.13
0.36 | 0.007117 | 95.83 | 458.58 | 541.81
0.37 | 0.007377 | 96.99 | 465.21 | 552.08
0.38 | 0.007604 | 98.21 | 471.42 | 562.06
0.39 | 0.007847 | 99.24 | 477.45 | 571.6
0.4 | 0.008074 | 100.4 | 483.32 | 581.2
0.41 | 0.008335 | 101.44 | 488.85 | 589.8
0.42 | 0.008585 | 102.61 | 493.98 | 598.6
0.43 | 0.008839 | 103.67 | 499.01 | 607.1
0.44 | 0.009117 | 104.78 | 503.82 | 614.8
0.45 | 0.009446 | 105.87 | 508.46 | 622.8
0.46 | 0.009747 | 106.95 | 512.85 | 630
0.47 | 0.01005 | 108.05 | 517.07 | 636.9
0.48 | 0.010439 | 109.26 | 521.21 | 643.9
0.49 | 0.010785 | 110.44 | 525.17 | 650.3
0.5 | 0.011195 | 111.34 | 528.98 | 656.4
0.51 | 0.011602 | 112.64 | 532.66 | 662.1
0.52 | 0.01204 | 113.85 | 536.32 | 667.7
0.53 | 0.012513 | 114.96 | 539.81 | 673.4
0.54 | 0.012936 | 116.23 | 543.14 | 678.3
0.55 | 0.013471 | 117.21 | 546.42 | 682.6
0.56 | 0.014046 | 118.52 | 549.61 | 687.4
0.57 | 0.014594 | 119.77 | 552.76 | 691.8
0.58 | 0.015114 | 120.98 | 555.68 | 695.8
0.59 | 0.015704 | 122.18 | 558.59 | 699.5
0.6 | 0.016308 | 123.44 | 561.43 | 703.1
0.61 | 0.01695 | 124.66 | 564.18 | 706.4
0.62 | 0.01759 | 125.97 | 566.89 | 709.6
0.63 | 0.018251 | 127.21 | 569.24 | 712.2
0.64 | 0.018934 | 128.42 | 571.6 | 715.2
0.65 | 0.019546 | 129.73 | 573.9 | 717.3
0.66 | 0.020305 | 131.04 | 575.9 | 719.7
0.67 | 0.021111 | 132.32 | 578.2 | 721.6
0.68 | 0.021933 | 133.7 | 580.6 | 723.6
0.69 | 0.022565 | 134.77 | 582.8 | 725.5
0.7 | 0.023433 | 136.14 | 584.8 | 726.9
0.71 | 0.024182 | 137.49 | 586.6 | 728.3
0.72 | 0.024971 | 138.76 | 588.5 | 729.9
0.73 | 0.025842 | 140.09 | 590.2 | 730.9
0.74 | 0.026707 | 141.3 | 591.8 | 731.9
0.75 | 0.02761 | 142.63 | 593.4 | 733.1
0.76 | 0.02839 | 144.02 | 595 | 733.9
0.77 | 0.029469 | 145.3 | 596.8 | 734.9
0.78 | 0.030406 | 146.53 | 597.8 | 735.5
0.79 | 0.031425 | 147.93 | 599.4 | 736.3
0.8 | 0.032266 | 149.26 | 600.7 | 737
0.81 | 0.033297 | 150.65 | 602.2 | 737.7
0.82 | 0.034356 | 152.05 | 603.5 | 738.1
0.83 | 0.035281 | 153.3 | 604.8 | 738.6
0.84 | 0.036324 | 154.76 | 605.8 | 739.3
0.85 | 0.037511 | 156.15 | 607.1 | 739.7
0.86 | 0.038735 | 157.51 | 608.2 | 739.9
0.87 | 0.039621 | 159.03 | 609.6 | 740.3
0.88 | 0.040751 | 160.27 | 610.6 | 740.9
0.89 | 0.0419 | 161.87 | 611.8 | 741.1
0.9 | 0.043101 | 163.21 | 612.7 | 741.5
0.91 | 0.044232 | 164.73 | 613.8 | 741.7
0.92 | 0.045466 | 166.13 | 615 | 742.1
0.93 | 0.046694 | 167.62 | 615.9 | 742.5
0.94 | 0.047781 | 169.08 | 617 | 742.7
0.95 | 0.049221 | 170.56 | 618 | 743.1
0.96 | 0.050529 | 172.03 | 619 | 743.1
0.97 | 0.052027 | 173.4 | 619.9 | 743.3
0.98 | 0.053099 | 174.97 | 621.1 | 743.7
0.99 | 0.054453 | 176.43 | 622.2 | 743.9
1 | 0.05601 | 177.87 | 623.4 | 744.3