## I-V Characteristic (mA-mm)
VDS (V) | VGS = -0.300 V | VGS = 0.100 V | VGS = 0.500 V | VGS = 0.900 V
0 | -2.1796e-05 | -0.42607 | -1.0703 | -5.243
0.01 | 0.0007135 | 7.437 | 15.368 | 12.195
0.02 | 0.0012408 | 14.778 | 31.772 | 30.104
0.03 | 0.0016462 | 21.514 | 47.773 | 47.372
0.04 | 0.001959 | 27.901 | 64.08 | 65.14
0.05 | 0.0022003 | 33.534 | 79.79 | 82.36
0.06 | 0.0023991 | 38.652 | 95.69 | 99.57
0.07 | 0.0025683 | 43.262 | 111.52 | 116.75
0.08 | 0.0027061 | 47.383 | 126.89 | 133.65
0.09 | 0.002842 | 50.998 | 142.48 | 150.79
0.1 | 0.0029686 | 54.188 | 157.52 | 167.25
0.11 | 0.0030811 | 56.94 | 172.57 | 183.99
0.12 | 0.0032009 | 59.42 | 187.23 | 200.46
0.13 | 0.0033146 | 61.66 | 201.66 | 216.81
0.14 | 0.0034277 | 63.64 | 216.05 | 232.66
0.15 | 0.0035313 | 65.46 | 229.85 | 248.77
0.16 | 0.0036463 | 66.94 | 243.51 | 264.31
0.17 | 0.0037666 | 68.46 | 256.98 | 279.71
0.18 | 0.0038729 | 69.75 | 270.08 | 295.15
0.19 | 0.0040092 | 70.89 | 282.88 | 310.24
0.2 | 0.0041352 | 72.2 | 295.39 | 324.94
0.21 | 0.0042619 | 73.11 | 307.46 | 339.4
0.22 | 0.0043968 | 74.25 | 319.11 | 353.64
0.23 | 0.0045413 | 75.25 | 330.74 | 368.1
0.24 | 0.0046772 | 76.38 | 341.68 | 381.59
0.25 | 0.0048209 | 77.6 | 352.21 | 395.19
0.26 | 0.0049712 | 78.69 | 362.47 | 408.51
0.27 | 0.0051271 | 80.04 | 372.42 | 421.55
0.28 | 0.0052627 | 81.32 | 382.05 | 434.38
0.29 | 0.0054466 | 82.58 | 391.06 | 446.87
0.3 | 0.0055959 | 83.82 | 399.89 | 459.03
0.31 | 0.005655 | 85.11 | 408.42 | 470.97
0.32 | 0.005819 | 86.29 | 416.4 | 482.74
0.33 | 0.006017 | 87.45 | 424.15 | 494.14
0.34 | 0.006222 | 88.69 | 431.64 | 505.16
0.35 | 0.006426 | 89.58 | 438.72 | 515.8
0.36 | 0.0066 | 90.8 | 445.5 | 526.32
0.37 | 0.006816 | 91.9 | 451.92 | 536.72
0.38 | 0.007021 | 93 | 458.11 | 546.42
0.39 | 0.007243 | 94.08 | 463.98 | 555.8
0.4 | 0.007443 | 95.04 | 469.65 | 565.19
0.41 | 0.007669 | 96.19 | 474.98 | 574
0.42 | 0.007897 | 97.2 | 480.1 | 582.3
0.43 | 0.008097 | 98.31 | 485.03 | 590.8
0.44 | 0.008402 | 99.25 | 489.87 | 599
0.45 | 0.008655 | 100.34 | 494.37 | 606.7
0.46 | 0.008928 | 101.35 | 498.75 | 613.8
0.47 | 0.009197 | 102.5 | 502.99 | 620.7
0.48 | 0.009538 | 103.55 | 507.16 | 627.7
0.49 | 0.00986 | 104.52 | 511.09 | 634.1
0.5 | 0.010183 | 105.69 | 514.98 | 640.3
0.51 | 0.010546 | 106.77 | 518.67 | 646
0.52 | 0.010911 | 107.99 | 522.39 | 651.7
0.53 | 0.011322 | 109.19 | 525.91 | 657.1
0.54 | 0.01168 | 110.18 | 529.37 | 662.1
0.55 | 0.012161 | 111.42 | 532.69 | 667
0.56 | 0.012615 | 112.53 | 535.91 | 671.5
0.57 | 0.013104 | 113.76 | 539.04 | 675.8
0.58 | 0.013576 | 114.97 | 542.13 | 679.8
0.59 | 0.014132 | 116.13 | 545.07 | 683.8
0.6 | 0.014638 | 117.41 | 548.01 | 687.2
0.61 | 0.015178 | 118.6 | 550.65 | 690.5
0.62 | 0.015717 | 119.87 | 553.43 | 693.9
0.63 | 0.016295 | 121.02 | 556.04 | 696.5
0.64 | 0.01692 | 122.38 | 558.57 | 699.5
0.65 | 0.017418 | 123.67 | 560.97 | 702.1
0.66 | 0.018064 | 124.91 | 563.3 | 704.4
0.67 | 0.018737 | 126.25 | 565.57 | 706.4
0.68 | 0.019412 | 127.4 | 567.8 | 708.6
0.69 | 0.020091 | 128.7 | 569.9 | 710.5
0.7 | 0.020737 | 130.07 | 571.9 | 712
0.71 | 0.021465 | 131.32 | 573.9 | 713.7
0.72 | 0.022144 | 132.65 | 575.4 | 715.3
0.73 | 0.02296 | 133.88 | 577.3 | 716.5
0.74 | 0.023569 | 135.22 | 578.9 | 717.6
0.75 | 0.024473 | 136.57 | 580.6 | 718.7
0.76 | 0.025028 | 137.87 | 582.2 | 719.7
0.77 | 0.025962 | 139.08 | 583.8 | 720.6
0.78 | 0.026787 | 140.52 | 585.2 | 721.7
0.79 | 0.027703 | 141.86 | 586.9 | 722.1
0.8 | 0.028408 | 143.14 | 588.2 | 723.3
0.81 | 0.029257 | 144.59 | 589.8 | 723.9
0.82 | 0.030173 | 145.79 | 590.9 | 724.5
0.83 | 0.030984 | 147.23 | 592.2 | 725.3
0.84 | 0.03204 | 148.61 | 593.4 | 725.7
0.85 | 0.032921 | 150.02 | 594.9 | 726.1
0.86 | 0.034047 | 151.5 | 595.8 | 726.5
0.87 | 0.034758 | 152.72 | 597.2 | 727.1
0.88 | 0.035833 | 154.16 | 598.2 | 727.7
0.89 | 0.036887 | 155.56 | 599.4 | 728.1
0.9 | 0.037864 | 157.03 | 600.6 | 728.2
0.91 | 0.038902 | 158.48 | 601.4 | 728.7
0.92 | 0.039981 | 159.91 | 602.6 | 729
0.93 | 0.041003 | 161.4 | 603.6 | 729.5
0.94 | 0.041933 | 162.77 | 604.6 | 729.9
0.95 | 0.043331 | 164.31 | 605.8 | 729.9
0.96 | 0.044375 | 165.61 | 606.9 | 730.3
0.97 | 0.04571 | 167.14 | 607.8 | 730.9
0.98 | 0.046658 | 168.64 | 609 | 731.3
0.99 | 0.04784 | 170.12 | 610.1 | 731.1
1 | 0.049016 | 171.71 | 610.9 | 731.5