## I-V Characteristic (mA-mm)
VDS (V) | VGS = -0.300 V | VGS = 0.100 V | VGS = 0.500 V | VGS = 0.900 V
0 | -1.7181e-05 | -0.5015 | -1.0622 | -5.411
0.01 | 0.0006811 | 7.396 | 15.269 | 12.302
0.02 | 0.0011947 | 14.716 | 31.797 | 30.063
0.03 | 0.0015824 | 21.612 | 47.793 | 47.415
0.04 | 0.0018802 | 27.821 | 64.05 | 65.02
0.05 | 0.0021173 | 33.455 | 79.86 | 82.3
0.06 | 0.0023024 | 38.581 | 95.83 | 99.56
0.07 | 0.0024644 | 43.19 | 111.62 | 116.85
0.08 | 0.0026008 | 47.235 | 126.89 | 133.81
0.09 | 0.0027281 | 50.868 | 142.54 | 150.81
0.1 | 0.0028504 | 54.067 | 157.59 | 167.49
0.11 | 0.0029567 | 56.878 | 172.53 | 184.25
0.12 | 0.0030699 | 59.16 | 187.3 | 200.56
0.13 | 0.0031717 | 61.41 | 201.78 | 216.6
0.14 | 0.0032826 | 63.39 | 216.13 | 233.08
0.15 | 0.0034 | 65.14 | 230.01 | 248.87
0.16 | 0.0034902 | 66.74 | 243.62 | 264.4
0.17 | 0.0036121 | 68.22 | 257.1 | 279.94
0.18 | 0.003726 | 69.55 | 270.18 | 295.07
0.19 | 0.0038439 | 70.73 | 282.97 | 310.26
0.2 | 0.0039708 | 71.91 | 295.47 | 325.03
0.21 | 0.0040819 | 72.99 | 307.57 | 339.63
0.22 | 0.0042129 | 74.01 | 319.16 | 353.86
0.23 | 0.0043327 | 75.18 | 330.78 | 368.09
0.24 | 0.0044772 | 76.16 | 341.76 | 381.9
0.25 | 0.0046176 | 77.46 | 352.25 | 395.49
0.26 | 0.00475 | 78.67 | 362.53 | 408.63
0.27 | 0.004913 | 79.93 | 372.42 | 421.72
0.28 | 0.0050645 | 81.35 | 382.09 | 434.81
0.29 | 0.0052309 | 82.46 | 391.07 | 447
0.3 | 0.0053632 | 83.74 | 399.79 | 459.13
0.31 | 0.0055258 | 84.97 | 408.4 | 471.21
0.32 | 0.0056892 | 86.23 | 416.38 | 482.74
0.33 | 0.005722 | 87.3 | 424.18 | 494.29
0.34 | 0.005918 | 88.46 | 431.58 | 505.2
0.35 | 0.00611 | 89.53 | 438.66 | 515.92
0.36 | 0.006303 | 90.66 | 445.45 | 526.53
0.37 | 0.006478 | 91.73 | 451.91 | 536.68
0.38 | 0.006693 | 92.72 | 457.97 | 546.46
0.39 | 0.006893 | 93.89 | 463.84 | 555.94
0.4 | 0.007108 | 94.89 | 469.55 | 565.3
0.41 | 0.007317 | 95.97 | 474.85 | 573.9
0.42 | 0.007548 | 97.09 | 479.99 | 582.6
0.43 | 0.007777 | 97.95 | 484.93 | 591
0.44 | 0.007989 | 99.15 | 489.7 | 599
0.45 | 0.00826 | 100.2 | 494.16 | 606.5
0.46 | 0.008554 | 101.14 | 498.57 | 613.8
0.47 | 0.008854 | 102.28 | 502.71 | 620.9
0.48 | 0.009112 | 103.31 | 506.86 | 627.3
0.49 | 0.00945 | 104.39 | 510.78 | 634
0.5 | 0.009752 | 105.5 | 514.68 | 639.8
0.51 | 0.010089 | 106.55 | 518.33 | 645.8
0.52 | 0.010455 | 107.67 | 522.01 | 651.6
0.53 | 0.010827 | 108.85 | 525.49 | 656.9
0.54 | 0.01124 | 109.93 | 528.89 | 661.8
0.55 | 0.011641 | 111.06 | 532.21 | 666.7
0.56 | 0.012113 | 112.26 | 535.42 | 671.3
0.57 | 0.012518 | 113.33 | 538.6 | 675.6
0.58 | 0.013037 | 114.6 | 541.63 | 679.4
0.59 | 0.013474 | 115.79 | 544.51 | 683.8
0.6 | 0.013989 | 117.05 | 547.42 | 686.8
0.61 | 0.014488 | 118.24 | 550.13 | 690.4
0.62 | 0.015034 | 119.41 | 552.81 | 693.3
0.63 | 0.015608 | 120.65 | 555.39 | 696.4
0.64 | 0.016164 | 121.98 | 557.97 | 699.2
0.65 | 0.016764 | 123.2 | 560.28 | 701.6
0.66 | 0.01732 | 124.42 | 562.67 | 704.1
0.67 | 0.017944 | 125.69 | 564.89 | 706.1
0.68 | 0.018557 | 126.97 | 567.08 | 708.2
0.69 | 0.019275 | 128.27 | 569.13 | 710
0.7 | 0.01992 | 129.5 | 570.9 | 711.8
0.71 | 0.020621 | 130.62 | 572.8 | 713.2
0.72 | 0.021281 | 132.1 | 575 | 714.6
0.73 | 0.021871 | 133.3 | 576.6 | 716
0.74 | 0.022639 | 134.68 | 578.2 | 717
0.75 | 0.023368 | 135.95 | 579.8 | 718.1
0.76 | 0.024112 | 137.07 | 581.6 | 719.2
0.77 | 0.024868 | 138.49 | 583 | 720.2
0.78 | 0.025706 | 139.84 | 584.8 | 721
0.79 | 0.026485 | 141.18 | 586.2 | 721.9
0.8 | 0.027412 | 142.51 | 587.6 | 722.5
0.81 | 0.028162 | 143.74 | 588.8 | 723.5
0.82 | 0.028962 | 145.11 | 590.4 | 724
0.83 | 0.029786 | 146.47 | 591.4 | 724.5
0.84 | 0.03058 | 147.86 | 592.6 | 725.1
0.85 | 0.031615 | 149.09 | 594 | 725.5
0.86 | 0.032484 | 150.57 | 595 | 725.9
0.87 | 0.033513 | 151.92 | 596 | 726.3
0.88 | 0.034315 | 153.36 | 597.6 | 726.9
0.89 | 0.035355 | 154.84 | 598.4 | 727.7
0.9 | 0.036263 | 156.01 | 599.6 | 727.7
0.91 | 0.037377 | 157.55 | 600.7 | 728.3
0.92 | 0.038364 | 159.04 | 601.4 | 728.4
0.93 | 0.039361 | 160.39 | 602.6 | 728.7
0.94 | 0.04038 | 161.96 | 603.8 | 729.1
0.95 | 0.041358 | 163.18 | 604.7 | 729.3
0.96 | 0.04251 | 164.73 | 605.8 | 729.7
0.97 | 0.043575 | 166.18 | 607.1 | 729.9
0.98 | 0.044807 | 167.61 | 607.8 | 730.3
0.99 | 0.045853 | 168.97 | 608.8 | 730.9
1 | 0.046823 | 170.44 | 609.8 | 730.7