## I-V Characteristic (mA-mm)
VDS (V) | VGS = -0.300 V | VGS = 0.100 V | VGS = 0.500 V | VGS = 0.900 V
0 | -3.0867e-05 | -0.51412 | -1.0562 | -5.192
0.01 | 0.0008264 | 7.561 | 15.476 | 12.794
0.02 | 0.0014505 | 15.097 | 31.586 | 30.076
0.03 | 0.0019263 | 22.035 | 47.741 | 47.535
0.04 | 0.0022917 | 28.505 | 63.96 | 65.03
0.05 | 0.0025839 | 34.354 | 79.97 | 82.38
0.06 | 0.0028148 | 39.647 | 95.75 | 99.72
0.07 | 0.0030242 | 44.451 | 111.36 | 116.77
0.08 | 0.0031907 | 48.678 | 127.19 | 133.88
0.09 | 0.0033529 | 52.444 | 142.47 | 150.72
0.1 | 0.0035017 | 55.796 | 157.43 | 167.39
0.11 | 0.0036346 | 58.57 | 172.64 | 184.07
0.12 | 0.0037816 | 61.27 | 187.53 | 200.27
0.13 | 0.0039195 | 63.6 | 201.96 | 216.77
0.14 | 0.0040627 | 65.74 | 216.08 | 232.63
0.15 | 0.0042017 | 67.65 | 230.3 | 248.45
0.16 | 0.0043444 | 69.35 | 244.02 | 264.16
0.17 | 0.0044951 | 70.99 | 257.39 | 279.71
0.18 | 0.0046308 | 72.22 | 270.45 | 294.69
0.19 | 0.0047848 | 73.65 | 283.41 | 309.94
0.2 | 0.0049394 | 74.88 | 295.79 | 324.73
0.21 | 0.0050839 | 75.97 | 307.77 | 339.12
0.22 | 0.0052527 | 77.24 | 319.88 | 353.5
0.23 | 0.005419 | 78.37 | 331.24 | 367.67
0.24 | 0.0056001 | 79.57 | 342.18 | 381.3
0.25 | 0.005699 | 80.85 | 352.98 | 394.7
0.26 | 0.005882 | 82.14 | 363.25 | 407.88
0.27 | 0.006089 | 83.47 | 373.28 | 421.23
0.28 | 0.006265 | 84.9 | 382.85 | 433.73
0.29 | 0.006476 | 86.23 | 392.07 | 446.13
0.3 | 0.006682 | 87.57 | 400.87 | 458.4
0.31 | 0.006898 | 88.81 | 409.44 | 470.35
0.32 | 0.007103 | 89.87 | 417.56 | 481.8
0.33 | 0.007321 | 91.26 | 425.44 | 493.28
0.34 | 0.007543 | 92.4 | 432.92 | 504.29
0.35 | 0.007774 | 93.61 | 439.93 | 514.98
0.36 | 0.008013 | 94.72 | 446.97 | 525.45
0.37 | 0.008243 | 95.77 | 453.45 | 535.53
0.38 | 0.008502 | 96.97 | 459.6 | 545.39
0.39 | 0.008718 | 97.99 | 465.47 | 554.82
0.4 | 0.009022 | 99.07 | 471.23 | 563.95
0.41 | 0.009289 | 100.13 | 476.65 | 572.8
0.42 | 0.009568 | 101.22 | 481.83 | 581.6
0.43 | 0.009864 | 102.3 | 486.71 | 589.8
0.44 | 0.010181 | 103.38 | 491.53 | 597.6
0.45 | 0.010493 | 104.5 | 496.1 | 605.3
0.46 | 0.010818 | 105.43 | 500.47 | 612.4
0.47 | 0.011213 | 106.61 | 504.71 | 619.4
0.48 | 0.011584 | 107.74 | 508.86 | 626.2
0.49 | 0.011957 | 108.94 | 512.89 | 632.7
0.5 | 0.012389 | 110.13 | 516.69 | 638.9
0.51 | 0.012827 | 111.08 | 520.36 | 644.5
0.52 | 0.013305 | 112.27 | 524.06 | 650.3
0.53 | 0.013848 | 113.44 | 527.6 | 655.5
0.54 | 0.014351 | 114.57 | 531.05 | 660.5
0.55 | 0.01488 | 115.81 | 534.23 | 665.7
0.56 | 0.015484 | 116.91 | 537.59 | 670.1
0.57 | 0.015989 | 118.17 | 540.69 | 674.4
0.58 | 0.01663 | 119.39 | 543.77 | 678.1
0.59 | 0.017284 | 120.62 | 546.7 | 682.2
0.6 | 0.017945 | 121.8 | 549.56 | 686.2
0.61 | 0.018588 | 123.12 | 552.36 | 689.4
0.62 | 0.019354 | 124.39 | 555.04 | 692.4
0.63 | 0.019983 | 125.61 | 557.64 | 695.6
0.64 | 0.020755 | 126.97 | 560.12 | 698.4
0.65 | 0.021509 | 128.13 | 562.61 | 700.8
0.66 | 0.022352 | 129.5 | 564.97 | 703.2
0.67 | 0.023089 | 130.82 | 567.26 | 705.7
0.68 | 0.0238 | 132.06 | 569.48 | 707.6
0.69 | 0.024746 | 133.44 | 571.2 | 709.4
0.7 | 0.025618 | 134.65 | 573.3 | 711.2
0.71 | 0.026525 | 135.98 | 575 | 712.8
0.72 | 0.027322 | 137.29 | 577.1 | 714.4
0.73 | 0.028236 | 138.56 | 579 | 715.8
0.74 | 0.029193 | 139.87 | 580.8 | 717.1
0.75 | 0.030091 | 141.22 | 582.3 | 718.3
0.76 | 0.031105 | 142.58 | 584 | 719.2
0.77 | 0.032122 | 143.94 | 585.6 | 720.4
0.78 | 0.033201 | 145.34 | 587 | 721.3
0.79 | 0.034092 | 146.59 | 588.6 | 722
0.8 | 0.035236 | 147.97 | 590 | 722.8
0.81 | 0.036271 | 149.33 | 591.4 | 723.4
0.82 | 0.037403 | 150.72 | 592.8 | 724.1
0.83 | 0.038509 | 152.19 | 594 | 724.9
0.84 | 0.039646 | 153.45 | 595.6 | 725.3
0.85 | 0.040789 | 154.92 | 596.6 | 726.1
0.86 | 0.041852 | 156.27 | 597.8 | 726.7
0.87 | 0.043136 | 157.77 | 599 | 727.1
0.88 | 0.044464 | 159.14 | 600.2 | 727.5
0.89 | 0.045669 | 160.57 | 601.4 | 727.9
0.9 | 0.04676 | 162.06 | 602.2 | 728.3
0.91 | 0.048094 | 163.47 | 603.6 | 728.7
0.92 | 0.049442 | 165.01 | 604.4 | 728.9
0.93 | 0.050841 | 166.3 | 605.5 | 729.7
0.94 | 0.052043 | 167.82 | 606.6 | 729.9
0.95 | 0.053489 | 169.32 | 607.5 | 730.3
0.96 | 0.054879 | 170.77 | 608.6 | 730.5
0.97 | 0.055884 | 172.4 | 609.9 | 730.9
0.98 | 0.05754 | 173.73 | 610.8 | 731.5
0.99 | 0.0594 | 175.23 | 611.9 | 731.6
1 | 0.06062 | 176.77 | 612.8 | 731.9