## I-V Characteristic (mA-mm)
VDS (V) | VGS = -0.300 V | VGS = 0.100 V | VGS = 0.500 V | VGS = 0.900 V
0 | -1.9995e-05 | -0.42547 | -0.9831 | -5.375
0.01 | 0.0007017 | 7.439 | 15.404 | 12.33
0.02 | 0.0012197 | 14.835 | 31.783 | 30.083
0.03 | 0.0016136 | 21.618 | 48.01 | 47.905
0.04 | 0.0019217 | 28.01 | 64.32 | 65.42
0.05 | 0.0021587 | 33.634 | 80.27 | 82.93
0.06 | 0.0023512 | 38.803 | 96.31 | 100.11
0.07 | 0.0025199 | 43.474 | 112.04 | 117.53
0.08 | 0.0026532 | 47.567 | 127.69 | 134.53
0.09 | 0.002785 | 51.211 | 143.08 | 151.34
0.1 | 0.0029058 | 54.435 | 158.37 | 168.52
0.11 | 0.0030208 | 57.22 | 173.52 | 185.23
0.12 | 0.0031378 | 59.77 | 188.35 | 201.5
0.13 | 0.0032494 | 61.99 | 202.78 | 217.88
0.14 | 0.0033571 | 63.99 | 216.99 | 233.92
0.15 | 0.0034669 | 65.78 | 231.37 | 250.21
0.16 | 0.0035779 | 67.35 | 244.9 | 265.65
0.17 | 0.0037036 | 68.83 | 258.26 | 281.18
0.18 | 0.0038073 | 70.13 | 271.37 | 296.48
0.19 | 0.0039427 | 71.4 | 284.25 | 311.69
0.2 | 0.0040581 | 72.61 | 296.83 | 326.55
0.21 | 0.0041954 | 73.61 | 308.86 | 341.2
0.22 | 0.0043182 | 74.8 | 320.64 | 355.42
0.23 | 0.0044499 | 75.87 | 332.1 | 369.62
0.24 | 0.0045858 | 76.99 | 343.06 | 383.68
0.25 | 0.0047091 | 78.18 | 353.8 | 397.2
0.26 | 0.0048647 | 79.45 | 364.12 | 410.37
0.27 | 0.0050108 | 80.75 | 373.97 | 423.53
0.28 | 0.0051464 | 82.12 | 383.46 | 436.21
0.29 | 0.0053152 | 83.36 | 392.74 | 448.84
0.3 | 0.00548 | 84.55 | 401.42 | 460.95
0.31 | 0.0056506 | 85.89 | 409.93 | 473.02
0.32 | 0.00565 | 87.04 | 418.01 | 484.59
0.33 | 0.005847 | 88.22 | 425.81 | 495.92
0.34 | 0.006051 | 89.51 | 433.21 | 506.99
0.35 | 0.006251 | 90.42 | 440.24 | 517.7
0.36 | 0.00642 | 91.52 | 447.07 | 528.23
0.37 | 0.006635 | 92.69 | 453.57 | 538.27
0.38 | 0.006828 | 93.69 | 459.63 | 548.17
0.39 | 0.007051 | 94.8 | 465.48 | 557.61
0.4 | 0.007274 | 95.79 | 471.17 | 566.91
0.41 | 0.007492 | 96.99 | 476.53 | 575.4
0.42 | 0.007725 | 98.03 | 481.59 | 584.2
0.43 | 0.007936 | 99.06 | 486.5 | 592.4
0.44 | 0.008219 | 100.06 | 491.2 | 600.3
0.45 | 0.008469 | 101.18 | 495.73 | 607.8
0.46 | 0.008757 | 102.24 | 500.05 | 615
0.47 | 0.009034 | 103.26 | 504.28 | 622.3
0.48 | 0.009318 | 104.38 | 508.27 | 628.9
0.49 | 0.00964 | 105.39 | 512.27 | 635.5
0.5 | 0.009942 | 106.53 | 515.99 | 641.2
0.51 | 0.010341 | 107.67 | 519.71 | 647.1
0.52 | 0.010713 | 108.7 | 523.35 | 652.6
0.53 | 0.011092 | 109.9 | 526.81 | 658.2
0.54 | 0.011449 | 110.89 | 530.18 | 663
0.55 | 0.011943 | 112.28 | 533.43 | 667.7
0.56 | 0.012406 | 113.28 | 536.61 | 672.2
0.57 | 0.012898 | 114.56 | 539.73 | 676.6
0.58 | 0.013328 | 115.7 | 542.75 | 680.4
0.59 | 0.013842 | 116.91 | 545.66 | 684.3
0.6 | 0.014343 | 118.07 | 548.5 | 688.2
0.61 | 0.014899 | 119.41 | 551.28 | 691.4
0.62 | 0.015464 | 120.56 | 553.85 | 694.6
0.63 | 0.016017 | 121.72 | 556.48 | 697.2
0.64 | 0.016643 | 123 | 558.96 | 700
0.65 | 0.017205 | 124.28 | 561.39 | 702.4
0.66 | 0.017837 | 125.5 | 563.74 | 704.8
0.67 | 0.018461 | 126.91 | 565.85 | 707
0.68 | 0.019159 | 127.97 | 568.09 | 709
0.69 | 0.019805 | 129.32 | 570 | 710.6
0.7 | 0.020489 | 130.62 | 571.9 | 712.5
0.71 | 0.021165 | 131.84 | 573.9 | 714
0.72 | 0.021809 | 133.2 | 575.6 | 715.4
0.73 | 0.022589 | 134.4 | 577.4 | 716.7
0.74 | 0.023349 | 135.67 | 579.2 | 717.8
0.75 | 0.024159 | 137.01 | 581.2 | 719
0.76 | 0.024861 | 138.31 | 582.6 | 720.1
0.77 | 0.025673 | 139.53 | 584.2 | 720.8
0.78 | 0.0265 | 140.9 | 585.4 | 721.6
0.79 | 0.027361 | 142.16 | 586.9 | 722.4
0.8 | 0.028129 | 143.58 | 588.2 | 723.3
0.81 | 0.029049 | 144.9 | 589.8 | 723.8
0.82 | 0.029902 | 146.05 | 591 | 724.5
0.83 | 0.030614 | 147.57 | 592.4 | 724.9
0.84 | 0.031594 | 148.86 | 593.6 | 725.7
0.85 | 0.032583 | 150.26 | 594.3 | 726.1
0.86 | 0.033572 | 151.68 | 595.8 | 726.6
0.87 | 0.034459 | 152.98 | 597 | 727.1
0.88 | 0.0354 | 154.48 | 598.1 | 727.7
0.89 | 0.036356 | 155.83 | 599.2 | 728.1
0.9 | 0.037394 | 157.23 | 600.6 | 728.3
0.91 | 0.038429 | 158.63 | 601.4 | 728.7
0.92 | 0.039481 | 159.99 | 602.6 | 729
0.93 | 0.040635 | 161.44 | 603.7 | 729.3
0.94 | 0.041539 | 162.86 | 604.6 | 729.9
0.95 | 0.042779 | 164.35 | 605.6 | 730
0.96 | 0.043799 | 165.57 | 606.7 | 730.5
0.97 | 0.04498 | 167.17 | 607.6 | 730.9
0.98 | 0.046253 | 168.66 | 608.7 | 731.1
0.99 | 0.04728 | 170.03 | 609.8 | 731.1
1 | 0.048435 | 171.66 | 610.7 | 731.5