## I-V Characteristic (mA-mm)
VDS (V) | VGS = -0.300 V | VGS = 0.100 V | VGS = 0.500 V | VGS = 0.900 V
0 | -2.5712e-05 | -0.4925 | -1.0518 | -5.39
0.01 | 0.0007684 | 7.445 | 15.66 | 12.679
0.02 | 0.0013593 | 15.054 | 31.811 | 30.138
0.03 | 0.0017991 | 21.907 | 48.011 | 47.663
0.04 | 0.0021435 | 28.265 | 64.26 | 65.35
0.05 | 0.0024135 | 34.072 | 80.34 | 82.82
0.06 | 0.0026316 | 39.291 | 96.29 | 100.13
0.07 | 0.002827 | 44.031 | 111.96 | 117.17
0.08 | 0.0029908 | 48.217 | 127.87 | 134.63
0.09 | 0.0031343 | 51.943 | 143.14 | 151.4
0.1 | 0.0032764 | 55.246 | 158.27 | 168.04
0.11 | 0.0034123 | 57.98 | 173.43 | 184.91
0.12 | 0.0035366 | 60.61 | 188.22 | 201.39
0.13 | 0.0036715 | 62.96 | 202.92 | 217.73
0.14 | 0.003799 | 65.02 | 216.99 | 233.61
0.15 | 0.0039374 | 66.94 | 231.17 | 249.84
0.16 | 0.0040512 | 68.62 | 244.96 | 265.45
0.17 | 0.0041846 | 70.12 | 258.44 | 280.97
0.18 | 0.0043248 | 71.41 | 271.37 | 296.15
0.19 | 0.0044487 | 72.75 | 284.47 | 311.44
0.2 | 0.004608 | 73.98 | 296.91 | 326.19
0.21 | 0.0047495 | 75.14 | 308.92 | 340.59
0.22 | 0.0048989 | 76.42 | 321 | 355.25
0.23 | 0.0050613 | 77.41 | 332.38 | 369.27
0.24 | 0.0052231 | 78.69 | 343.3 | 382.88
0.25 | 0.0053881 | 79.91 | 354.01 | 396.59
0.26 | 0.0055453 | 81.17 | 364.31 | 409.72
0.27 | 0.005673 | 82.62 | 374.4 | 422.92
0.28 | 0.005857 | 83.9 | 383.74 | 435.53
0.29 | 0.006053 | 85.29 | 393.06 | 448.11
0.3 | 0.006227 | 86.55 | 401.92 | 460.29
0.31 | 0.00643 | 87.91 | 410.38 | 472.21
0.32 | 0.00663 | 89.01 | 418.46 | 483.83
0.33 | 0.006831 | 90.25 | 426.38 | 495.32
0.34 | 0.007036 | 91.36 | 433.81 | 506.18
0.35 | 0.007251 | 92.52 | 440.84 | 516.77
0.36 | 0.007457 | 93.64 | 447.71 | 527.49
0.37 | 0.007705 | 94.69 | 454.23 | 537.56
0.38 | 0.007909 | 95.83 | 460.37 | 547.24
0.39 | 0.008145 | 96.97 | 466.27 | 556.59
0.4 | 0.008396 | 98.01 | 471.88 | 565.83
0.41 | 0.008627 | 99.19 | 477.33 | 574.6
0.42 | 0.008913 | 100.08 | 482.43 | 583
0.43 | 0.009192 | 101.26 | 487.3 | 591.4
0.44 | 0.009489 | 102.28 | 492.1 | 599.4
0.45 | 0.009752 | 103.42 | 496.64 | 607.1
0.46 | 0.010085 | 104.47 | 500.98 | 614.2
0.47 | 0.010398 | 105.63 | 505.19 | 621.1
0.48 | 0.010776 | 106.69 | 509.25 | 627.7
0.49 | 0.011128 | 107.84 | 513.24 | 634.1
0.5 | 0.011503 | 108.94 | 517.03 | 640.3
0.51 | 0.011941 | 109.93 | 520.71 | 646
0.52 | 0.012355 | 111.17 | 524.31 | 651.5
0.53 | 0.012852 | 112.28 | 527.84 | 656.9
0.54 | 0.013333 | 113.4 | 531.24 | 661.7
0.55 | 0.013804 | 114.73 | 534.45 | 666.6
0.56 | 0.014319 | 115.72 | 537.73 | 671
0.57 | 0.014896 | 117.01 | 540.86 | 675.6
0.58 | 0.015475 | 118.24 | 543.87 | 679.5
0.59 | 0.016023 | 119.48 | 546.8 | 683.4
0.6 | 0.016642 | 120.74 | 549.6 | 687
0.61 | 0.017284 | 121.84 | 552.39 | 690.3
0.62 | 0.017917 | 123.21 | 555.09 | 693.4
0.63 | 0.018562 | 124.43 | 557.62 | 696.4
0.64 | 0.019208 | 125.69 | 560.16 | 699.2
0.65 | 0.019936 | 126.89 | 562.5 | 701.6
0.66 | 0.020719 | 128.24 | 564.88 | 703.7
0.67 | 0.021386 | 129.49 | 567.12 | 706.1
0.68 | 0.022139 | 130.76 | 569.29 | 708.2
0.69 | 0.02294 | 132.08 | 571.2 | 710
0.7 | 0.023715 | 133.28 | 573.1 | 711.7
0.71 | 0.024544 | 134.57 | 574.8 | 713.2
0.72 | 0.025484 | 135.95 | 576.8 | 714.9
0.73 | 0.026287 | 137.23 | 579 | 716
0.74 | 0.027002 | 138.57 | 580.5 | 717.2
0.75 | 0.027939 | 139.75 | 582.2 | 718.5
0.76 | 0.028887 | 141.14 | 583.7 | 719.4
0.77 | 0.029791 | 142.53 | 585.1 | 720.2
0.78 | 0.030679 | 143.87 | 586.9 | 721.2
0.79 | 0.031707 | 145.12 | 588.2 | 722
0.8 | 0.032656 | 146.45 | 589.8 | 722.9
0.81 | 0.033675 | 147.83 | 590.9 | 723.6
0.82 | 0.034753 | 149.18 | 592.4 | 724.1
0.83 | 0.035693 | 150.52 | 593.8 | 724.9
0.84 | 0.036868 | 151.76 | 594.9 | 725.5
0.85 | 0.037757 | 153.28 | 596.2 | 725.9
0.86 | 0.03897 | 154.65 | 597.4 | 726.5
0.87 | 0.040164 | 156.09 | 598.3 | 726.9
0.88 | 0.041306 | 157.61 | 599.6 | 727.4
0.89 | 0.042259 | 158.79 | 600.7 | 727.9
0.9 | 0.043494 | 160.37 | 601.8 | 728.3
0.91 | 0.044641 | 161.78 | 603.1 | 728.5
0.92 | 0.045843 | 163.17 | 603.9 | 729.1
0.93 | 0.047154 | 164.75 | 604.7 | 729.1
0.94 | 0.048523 | 166.02 | 606.3 | 729.7
0.95 | 0.049783 | 167.58 | 607.1 | 729.9
0.96 | 0.050886 | 169.02 | 608.3 | 730.3
0.97 | 0.05237 | 170.48 | 609.2 | 730.9
0.98 | 0.053642 | 171.9 | 610.3 | 730.9
0.99 | 0.055108 | 173.4 | 611.1 | 731.3
1 | 0.056304 | 174.87 | 612.2 | 731.5