## I-V Characteristic (mA-mm)
VDS (V) | VGS = -0.300 V | VGS = 0.100 V | VGS = 0.500 V | VGS = 0.900 V
0 | -2.2765e-05 | -0.44383 | -1.0302 | -5.345
0.01 | 0.0007079 | 7.483 | 15.476 | 12.494
0.02 | 0.0012456 | 14.9 | 31.799 | 30.105
0.03 | 0.0016477 | 21.717 | 48.153 | 47.901
0.04 | 0.001961 | 28.186 | 64.32 | 65.3
0.05 | 0.0022029 | 33.827 | 80.59 | 83.14
0.06 | 0.0024056 | 39.007 | 96.45 | 100.38
0.07 | 0.0025728 | 43.719 | 112.46 | 117.63
0.08 | 0.0027122 | 47.837 | 127.89 | 134.74
0.09 | 0.0028489 | 51.504 | 143.5 | 151.88
0.1 | 0.0029722 | 54.769 | 158.83 | 168.7
0.11 | 0.0030979 | 57.57 | 173.95 | 185.42
0.12 | 0.0032094 | 60.07 | 188.66 | 202.02
0.13 | 0.0033246 | 62.36 | 203.32 | 218.37
0.14 | 0.0034363 | 64.39 | 217.87 | 234.63
0.15 | 0.0035428 | 66.2 | 231.82 | 250.56
0.16 | 0.0036688 | 67.82 | 245.55 | 266.36
0.17 | 0.0037872 | 69.26 | 259.14 | 281.82
0.18 | 0.0039097 | 70.63 | 272.05 | 296.94
0.19 | 0.0040244 | 71.95 | 285.19 | 312.52
0.2 | 0.0041631 | 73.11 | 297.63 | 327.25
0.21 | 0.004304 | 74.29 | 309.83 | 341.76
0.22 | 0.0044293 | 75.42 | 321.58 | 356.16
0.23 | 0.004566 | 76.58 | 333.12 | 370.36
0.24 | 0.0047091 | 77.69 | 344.27 | 384.28
0.25 | 0.0048308 | 78.97 | 354.96 | 397.81
0.26 | 0.0049955 | 80.29 | 365.15 | 411.18
0.27 | 0.0051394 | 81.6 | 375.23 | 424.34
0.28 | 0.0053079 | 82.98 | 384.92 | 437.2
0.29 | 0.0054594 | 84.17 | 393.98 | 449.7
0.3 | 0.0056226 | 85.49 | 402.87 | 461.9
0.31 | 0.005675 | 86.8 | 411.44 | 473.86
0.32 | 0.005861 | 87.96 | 419.48 | 485.41
0.33 | 0.006061 | 89.22 | 427.43 | 497.11
0.34 | 0.006249 | 90.24 | 434.8 | 508.04
0.35 | 0.006446 | 91.48 | 441.95 | 518.69
0.36 | 0.006626 | 92.56 | 448.82 | 529.24
0.37 | 0.006863 | 93.68 | 455.19 | 539.28
0.38 | 0.007071 | 94.65 | 461.4 | 549.33
0.39 | 0.007299 | 95.81 | 467.35 | 558.66
0.4 | 0.007506 | 96.89 | 473.02 | 567.93
0.41 | 0.007721 | 97.94 | 478.37 | 576.6
0.42 | 0.007964 | 99.01 | 483.5 | 585.2
0.43 | 0.008202 | 100 | 488.46 | 593.6
0.44 | 0.008489 | 101.14 | 493.22 | 601.4
0.45 | 0.008751 | 102.22 | 497.7 | 609
0.46 | 0.009055 | 103.26 | 502.05 | 616.4
0.47 | 0.009299 | 104.46 | 506.28 | 623.4
0.48 | 0.009665 | 105.37 | 510.38 | 630.1
0.49 | 0.009996 | 106.57 | 514.29 | 636.4
0.5 | 0.010343 | 107.67 | 518.05 | 642.5
0.51 | 0.010691 | 108.76 | 521.8 | 648.1
0.52 | 0.011075 | 109.88 | 525.33 | 654.2
0.53 | 0.011507 | 110.92 | 528.89 | 659.4
0.54 | 0.011927 | 112.16 | 532.24 | 664.5
0.55 | 0.012412 | 113.28 | 535.51 | 669.1
0.56 | 0.012844 | 114.56 | 538.76 | 673.8
0.57 | 0.013425 | 115.61 | 541.81 | 677.9
0.58 | 0.01383 | 116.89 | 544.81 | 681.8
0.59 | 0.014443 | 117.95 | 547.75 | 685.6
0.6 | 0.01494 | 119.26 | 550.62 | 689.4
0.61 | 0.015485 | 120.46 | 553.3 | 692.8
0.62 | 0.016049 | 121.6 | 555.98 | 696.2
0.63 | 0.016618 | 122.89 | 558.55 | 698.8
0.64 | 0.017238 | 124.18 | 561.08 | 701.6
0.65 | 0.017816 | 125.4 | 563.56 | 703.7
0.66 | 0.018553 | 126.69 | 565.7 | 706.4
0.67 | 0.019213 | 127.85 | 568.04 | 708.5
0.68 | 0.019914 | 129.25 | 570 | 710.4
0.69 | 0.020572 | 130.45 | 572.1 | 712.5
0.7 | 0.021184 | 131.8 | 574.1 | 713.9
0.71 | 0.02192 | 132.96 | 575.8 | 715.7
0.72 | 0.022661 | 134.27 | 578 | 717
0.73 | 0.023456 | 135.56 | 579.8 | 718.5
0.74 | 0.024265 | 136.85 | 581.6 | 719.4
0.75 | 0.02514 | 138.17 | 583 | 720.5
0.76 | 0.025728 | 139.35 | 584.8 | 721.7
0.77 | 0.026635 | 140.71 | 586.2 | 722.5
0.78 | 0.027456 | 142.06 | 587.8 | 723.5
0.79 | 0.028447 | 143.39 | 589 | 724.5
0.8 | 0.029222 | 144.79 | 590.6 | 724.9
0.81 | 0.030122 | 146 | 591.8 | 725.5
0.82 | 0.031048 | 147.39 | 593 | 726
0.83 | 0.031938 | 148.75 | 594.2 | 727
0.84 | 0.032915 | 150.09 | 595.8 | 727.2
0.85 | 0.033819 | 151.54 | 597.2 | 728.1
0.86 | 0.034928 | 152.94 | 598.2 | 728.3
0.87 | 0.035749 | 154.25 | 599.2 | 728.7
0.88 | 0.03683 | 155.72 | 600.5 | 729.3
0.89 | 0.037856 | 157.03 | 601.4 | 729.9
0.9 | 0.038973 | 158.37 | 602.6 | 729.9
0.91 | 0.040174 | 159.87 | 603.8 | 730.3
0.92 | 0.041105 | 161.28 | 604.6 | 730.9
0.93 | 0.042148 | 162.79 | 605.8 | 731.1
0.94 | 0.043223 | 164.21 | 607.1 | 731.5
0.95 | 0.044388 | 165.46 | 607.8 | 731.9
0.96 | 0.045576 | 167.05 | 608.8 | 732.2
0.97 | 0.046748 | 168.44 | 609.8 | 732.5
0.98 | 0.047842 | 169.94 | 610.8 | 732.4
0.99 | 0.04926 | 171.43 | 611.9 | 733
1 | 0.050367 | 172.77 | 613.1 | 733.3