## I-V Characteristic (mA-mm)
VDS (V) | VGS = -0.300 V | VGS = 0.100 V | VGS = 0.500 V | VGS = 0.900 V
0 | -1.5265e-05 | -0.50958 | -1.1362 | -5.137
0.01 | 0.0007094 | 7.455 | 15.524 | 12.484
0.02 | 0.0012433 | 14.947 | 31.969 | 30.144
0.03 | 0.0016439 | 21.822 | 48.238 | 47.935
0.04 | 0.0019551 | 28.192 | 64.67 | 65.65
0.05 | 0.0021987 | 33.909 | 80.63 | 83.1
0.06 | 0.0023861 | 39.152 | 96.61 | 100.41
0.07 | 0.0025562 | 43.861 | 112.89 | 118.27
0.08 | 0.0026955 | 47.989 | 128.31 | 135
0.09 | 0.0028292 | 51.652 | 143.66 | 152.05
0.1 | 0.0029488 | 54.931 | 159.11 | 169.09
0.11 | 0.0030672 | 57.69 | 174.23 | 185.83
0.12 | 0.0031829 | 60.24 | 189.29 | 202.5
0.13 | 0.0032867 | 62.52 | 203.75 | 218.94
0.14 | 0.003401 | 64.58 | 218.13 | 234.96
0.15 | 0.0035104 | 66.42 | 232.33 | 251.03
0.16 | 0.0036121 | 68.02 | 245.85 | 267.08
0.17 | 0.0037428 | 69.51 | 259.6 | 282.57
0.18 | 0.0038526 | 70.85 | 272.68 | 297.85
0.19 | 0.0039876 | 72.17 | 285.54 | 313.03
0.2 | 0.0041069 | 73.33 | 298.2 | 328.06
0.21 | 0.0042338 | 74.48 | 310.47 | 342.96
0.22 | 0.0043714 | 75.64 | 322.17 | 357.06
0.23 | 0.0044873 | 76.74 | 333.69 | 371.37
0.24 | 0.0046351 | 77.88 | 344.87 | 385.42
0.25 | 0.0047749 | 79.16 | 355.61 | 398.81
0.26 | 0.0049234 | 80.46 | 365.95 | 412.35
0.27 | 0.0050737 | 81.7 | 376.02 | 425.55
0.28 | 0.0052293 | 83.11 | 385.54 | 438.36
0.29 | 0.005407 | 84.38 | 394.67 | 450.78
0.3 | 0.0055468 | 85.69 | 403.47 | 463.29
0.31 | 0.005686 | 86.93 | 412.21 | 475.34
0.32 | 0.005844 | 87.95 | 420.24 | 486.9
0.33 | 0.006041 | 89.26 | 428.07 | 498.29
0.34 | 0.006209 | 90.38 | 435.54 | 509.51
0.35 | 0.00641 | 91.5 | 442.75 | 520.43
0.36 | 0.006587 | 92.68 | 449.63 | 530.86
0.37 | 0.006794 | 93.65 | 456.05 | 540.91
0.38 | 0.006972 | 94.8 | 462.21 | 550.86
0.39 | 0.007182 | 95.89 | 468.19 | 560.26
0.4 | 0.007395 | 96.99 | 473.88 | 569.78
0.41 | 0.007637 | 97.93 | 479.27 | 578.2
0.42 | 0.007877 | 99.04 | 484.37 | 587.2
0.43 | 0.008113 | 100.04 | 489.3 | 595.1
0.44 | 0.008388 | 101.14 | 494.1 | 603.2
0.45 | 0.008584 | 102.22 | 498.6 | 610.7
0.46 | 0.008898 | 103.13 | 502.91 | 618.2
0.47 | 0.009187 | 104.42 | 507.14 | 625.2
0.48 | 0.009525 | 105.49 | 511.28 | 631.7
0.49 | 0.009816 | 106.55 | 515.16 | 638.1
0.5 | 0.010185 | 107.69 | 518.92 | 644.4
0.51 | 0.010523 | 108.65 | 522.6 | 650.1
0.52 | 0.010926 | 109.81 | 526.27 | 655.7
0.53 | 0.011326 | 111.04 | 529.7 | 661
0.54 | 0.011741 | 112.1 | 533.02 | 666.4
0.55 | 0.012183 | 113.29 | 536.28 | 670.9
0.56 | 0.012609 | 114.44 | 539.56 | 675.6
0.57 | 0.013112 | 115.69 | 542.59 | 679.6
0.58 | 0.013625 | 116.82 | 545.61 | 683.8
0.59 | 0.014128 | 118.05 | 548.39 | 687.6
0.6 | 0.014613 | 119.19 | 551.36 | 691.4
0.61 | 0.01518 | 120.44 | 554.07 | 694.8
0.62 | 0.01579 | 121.62 | 556.73 | 697.8
0.63 | 0.01633 | 122.9 | 559.29 | 700.5
0.64 | 0.016899 | 124.24 | 561.76 | 703.2
0.65 | 0.017604 | 125.3 | 564.24 | 706
0.66 | 0.018198 | 126.65 | 566.49 | 708.2
0.67 | 0.0188 | 127.89 | 568.73 | 710.1
0.68 | 0.01957 | 129.17 | 570.7 | 712.3
0.69 | 0.020217 | 130.53 | 572.7 | 714.1
0.7 | 0.020881 | 131.67 | 574.6 | 715.6
0.71 | 0.021553 | 132.97 | 576.6 | 717.2
0.72 | 0.022328 | 134.24 | 578.2 | 718.7
0.73 | 0.02307 | 135.61 | 580.2 | 720.1
0.74 | 0.023697 | 136.72 | 581.9 | 721
0.75 | 0.024613 | 138.01 | 583.4 | 722.1
0.76 | 0.025372 | 139.36 | 585 | 723
0.77 | 0.026185 | 140.69 | 586.6 | 724
0.78 | 0.026974 | 142.02 | 588.2 | 724.7
0.79 | 0.027871 | 143.06 | 589.8 | 725.5
0.8 | 0.028657 | 144.51 | 591 | 726.3
0.81 | 0.029614 | 145.85 | 592.2 | 726.9
0.82 | 0.030414 | 147.17 | 593.6 | 727.5
0.83 | 0.031315 | 148.66 | 595 | 728.3
0.84 | 0.03239 | 149.82 | 596.2 | 728.7
0.85 | 0.033147 | 151.26 | 597.2 | 729.1
0.86 | 0.034236 | 152.64 | 598.3 | 729.7
0.87 | 0.035271 | 154 | 599.6 | 729.9
0.88 | 0.036244 | 155.44 | 601 | 730.6
0.89 | 0.037149 | 156.77 | 601.9 | 730.9
0.9 | 0.03832 | 158.19 | 603.1 | 731.3
0.91 | 0.039229 | 159.61 | 603.9 | 731.5
0.92 | 0.040236 | 161.06 | 605.1 | 731.9
0.93 | 0.041386 | 162.32 | 606.2 | 732.3
0.94 | 0.042596 | 163.83 | 607.1 | 732.4
0.95 | 0.043758 | 165.33 | 608.2 | 733.1
0.96 | 0.044581 | 166.77 | 609.5 | 733.3
0.97 | 0.046015 | 168.28 | 610.2 | 733.5
0.98 | 0.047133 | 169.52 | 611.1 | 734.1
0.99 | 0.048501 | 171.13 | 612.2 | 734.1
1 | 0.049387 | 172.45 | 613.4 | 734.7