## IDS-VDS Characteristic (mA-mm)
VGS (V) | VDS = 0.100 V | VDS = 0.500 V | VDS = 0.900 V
-0.75 | 0.002867 | 0.007899 | 0.019807
-0.74 | 0.0028325 | 0.007687 | 0.019477
-0.73 | 0.0026653 | 0.007392 | 0.018882
-0.72 | 0.0026253 | 0.007188 | 0.018873
-0.71 | 0.0024625 | 0.007128 | 0.018479
-0.7 | 0.0024807 | 0.006677 | 0.018224
-0.69 | 0.0024411 | 0.006489 | 0.017718
-0.68 | 0.0023168 | 0.006322 | 0.017153
-0.67 | 0.0022008 | 0.00627 | 0.01641
-0.66 | 0.0021406 | 0.006214 | 0.016405
-0.65 | 0.0021449 | 0.00603 | 0.016034
-0.64 | 0.0020474 | 0.005905 | 0.015701
-0.63 | 0.0020502 | 0.005813 | 0.015404
-0.62 | 0.0018539 | 0.005534 | 0.014554
-0.61 | 0.0018822 | 0.005322 | 0.01425
-0.6 | 0.0017977 | 0.005198 | 0.013842
-0.59 | 0.0017338 | 0.005072 | 0.013571
-0.58 | 0.0017605 | 0.005024 | 0.013327
-0.57 | 0.0016736 | 0.0047335 | 0.012957
-0.56 | 0.0015948 | 0.0048147 | 0.012718
-0.55 | 0.0015648 | 0.004567 | 0.012349
-0.54 | 0.0014511 | 0.0044055 | 0.011935
-0.53 | 0.0014154 | 0.0042253 | 0.011743
-0.52 | 0.0013809 | 0.0040999 | 0.011492
-0.51 | 0.0013154 | 0.0039615 | 0.011468
-0.5 | 0.001279 | 0.0039385 | 0.010977
-0.49 | 0.0012577 | 0.0037999 | 0.011009
-0.48 | 0.0011897 | 0.0037281 | 0.010936
-0.47 | 0.0011253 | 0.0036687 | 0.01061
-0.46 | 0.0011391 | 0.0036281 | 0.010349
-0.45 | 0.0011052 | 0.0034802 | 0.010197
-0.44 | 0.0010522 | 0.0035098 | 0.010068
-0.43 | 0.0010165 | 0.003493 | 0.009857
-0.42 | 0.0010047 | 0.0035131 | 0.009728
-0.41 | 0.0010031 | 0.0033933 | 0.009869
-0.4 | 0.0009945 | 0.0034456 | 0.010019
-0.39 | 0.0009982 | 0.0035148 | 0.010249
-0.38 | 0.000996 | 0.0035922 | 0.010853
-0.37 | 0.0010694 | 0.003813 | 0.011628
-0.36 | 0.001167 | 0.0041059 | 0.012843
-0.35 | 0.0012942 | 0.0045966 | 0.014622
-0.34 | 0.0014758 | 0.0051868 | 0.017042
-0.33 | 0.0017271 | 0.006077 | 0.020477
-0.32 | 0.0021258 | 0.007426 | 0.025512
-0.31 | 0.0026102 | 0.00923 | 0.032687
-0.3 | 0.0033873 | 0.011779 | 0.042385
-0.29 | 0.0043779 | 0.015241 | 0.056184
-0.28 | 0.00591 | 0.02008 | 0.07512
-0.27 | 0.007924 | 0.026834 | 0.10099
-0.26 | 0.010599 | 0.036124 | 0.1368
-0.25 | 0.014286 | 0.048797 | 0.18583
-0.24 | 0.019308 | 0.06686 | 0.2513
-0.23 | 0.026443 | 0.09042 | 0.34408
-0.22 | 0.035794 | 0.12262 | 0.46132
-0.21 | 0.048774 | 0.16575 | 0.6245
-0.2 | 0.06886 | 0.22411 | 0.8454
-0.19 | 0.09326 | 0.30214 | 1.1369
-0.18 | 0.12674 | 0.40959 | 1.5232
-0.17 | 0.1714 | 0.55152 | 2.0314
-0.16 | 0.23096 | 0.7366 | 2.6734
-0.15 | 0.31113 | 0.9852 | 3.5163
-0.14 | 0.41709 | 1.3084 | 4.5861
-0.13 | 0.55938 | 1.7318 | 5.94
-0.12 | 0.7478 | 2.2791 | 7.557
-0.11 | 0.9968 | 2.9746 | 9.585
-0.1 | 1.3186 | 3.8583 | 11.983
-0.09 | 1.7367 | 4.9909 | 14.803
-0.08 | 2.2806 | 6.374 | 18.095
-0.07 | 2.9487 | 8.084 | 21.805
-0.06 | 3.8069 | 10.151 | 26.048
-0.05 | 4.8726 | 12.627 | 30.843
-0.04 | 6.136 | 15.518 | 36.093
-0.03 | 7.683 | 18.878 | 41.783
-0.02 | 9.545 | 22.722 | 48.059
-0.01 | 11.724 | 27.096 | 54.714
0 | 14.223 | 32.079 | 62.01
0.01 | 17.082 | 37.325 | 69.59
0.02 | 20.211 | 43.224 | 77.53
0.03 | 23.752 | 49.633 | 85.97
0.04 | 27.559 | 56.465 | 94.72
0.05 | 31.641 | 63.65 | 103.74
0.06 | 35.985 | 71.24 | 113.16
0.07 | 40.594 | 79.37 | 122.99
0.08 | 45.306 | 87.69 | 132.74
0.09 | 50.124 | 96.35 | 142.94
0.1 | 55.05 | 105.3 | 153.38
0.11 | 59.87 | 114.68 | 164.05
0.12 | 64.9 | 124.1 | 174.95
0.13 | 69.87 | 133.97 | 185.67
0.14 | 74.78 | 143.88 | 196.85
0.15 | 79.54 | 153.96 | 208.03
0.16 | 84.27 | 164.47 | 219.4
0.17 | 88.63 | 174.75 | 230.94
0.18 | 92.94 | 185.39 | 242.31
0.19 | 97 | 196.01 | 253.88
0.2 | 101.08 | 206.81 | 265.49
0.21 | 104.91 | 217.87 | 277.29
0.22 | 108.49 | 228.65 | 288.8
0.23 | 111.88 | 239.69 | 300.63
0.24 | 115 | 250.69 | 312.37
0.25 | 117.92 | 261.82 | 324.17
0.26 | 120.9 | 272.69 | 335.98
0.27 | 123.71 | 283.82 | 347.39
0.28 | 126.25 | 294.71 | 359.12
0.29 | 128.57 | 305.71 | 370.72
0.3 | 130.69 | 316.85 | 382.4
0.31 | 132.74 | 327.52 | 393.97
0.32 | 135 | 338.33 | 405.15
0.33 | 136.8 | 349.15 | 416.72
0.34 | 138.44 | 359.74 | 427.94
0.35 | 140.04 | 370.33 | 439.16
0.36 | 141.39 | 380.64 | 450.02
0.37 | 143.12 | 391.06 | 461.09
0.38 | 144.44 | 401.24 | 471.9
0.39 | 145.6 | 411.2 | 482.62
0.4 | 146.61 | 420.92 | 493.2
0.41 | 147.97 | 430.7 | 503.35
0.42 | 149.15 | 440.32 | 513.82
0.43 | 150.07 | 449.58 | 523.94
0.44 | 150.86 | 458.64 | 533.78
0.45 | 151.77 | 467.37 | 543.63
0.46 | 152.92 | 476.23 | 553.12
0.47 | 153.72 | 484.61 | 562.55
0.48 | 154.32 | 492.73 | 571.6
0.49 | 154.91 | 500.65 | 580.2
0.5 | 155.64 | 508.27 | 589.4

## Tranconductance (mS-mm)
VGS (V) | VDS = 0.100 V | VDS = 0.500 V | VDS = 0.900 V
-0.75 | -0.00345 | -0.0212 | -0.033
-0.74 | -0.010085 | -0.02535 | -0.04625
-0.73 | -0.01036 | -0.02495 | -0.0302
-0.72 | -0.01014 | -0.0132 | -0.02015
-0.71 | -0.00723 | -0.02555 | -0.03245
-0.7 | -0.00107 | -0.03195 | -0.03805
-0.69 | -0.008195 | -0.01775 | -0.05355
-0.68 | -0.012015 | -0.01095 | -0.0654
-0.67 | -0.00881 | -0.0054 | -0.0374
-0.66 | -0.002795 | -0.012 | -0.0188
-0.65 | -0.00466 | -0.01545 | -0.0352
-0.64 | -0.004735 | -0.01085 | -0.0315
-0.63 | -0.009675 | -0.01855 | -0.05735
-0.62 | -0.0084 | -0.02455 | -0.0577
-0.61 | -0.00281 | -0.0168 | -0.0356
-0.6 | -0.00742 | -0.0125 | -0.03395
-0.59 | -0.00186 | -0.0087 | -0.02575
-0.58 | -0.00301 | -0.016925 | -0.0307
-0.57 | -0.008285 | -0.010465 | -0.03045
-0.56 | -0.00544 | -0.008325 | -0.0304
-0.55 | -0.007185 | -0.02046 | -0.03915
-0.54 | -0.00747 | -0.017085 | -0.0303
-0.53 | -0.00351 | -0.01528 | -0.02215
-0.52 | -0.005 | -0.01319 | -0.01375
-0.51 | -0.005095 | -0.00807 | -0.02575
-0.5 | -0.002885 | -0.00808 | -0.02295
-0.49 | -0.004465 | -0.01052 | -0.00205
-0.48 | -0.00662 | -0.00656 | -0.01995
-0.47 | -0.00253 | -0.005 | -0.02935
-0.46 | -0.001005 | -0.009425 | -0.02065
-0.45 | -0.004345 | -0.005915 | -0.01405
-0.44 | -0.004435 | 0.00064 | -0.017
-0.43 | -0.002375 | 0.000165 | -0.017
-0.42 | -0.00067 | -0.004985 | 0.0006
-0.41 | -0.00051 | -0.003375 | 0.01455
-0.4 | -0.000245 | 0.006075 | 0.019
-0.39 | 7.5e-05 | 0.00733 | 0.0417
-0.38 | 0.00356 | 0.01491 | 0.06895
-0.37 | 0.00855 | 0.025685 | 0.0995
-0.36 | 0.01124 | 0.03918 | 0.1497
-0.35 | 0.01544 | 0.054045 | 0.20995
-0.34 | 0.021645 | 0.07402 | 0.29275
-0.33 | 0.0325 | 0.11196 | 0.4235
-0.32 | 0.044155 | 0.15765 | 0.6105
-0.31 | 0.063075 | 0.21765 | 0.84365
-0.3 | 0.088385 | 0.30055 | 1.17485
-0.29 | 0.126135 | 0.41505 | 1.63675
-0.28 | 0.177305 | 0.57965 | 2.2403
-0.27 | 0.23445 | 0.8022 | 3.084
-0.26 | 0.3181 | 1.09815 | 4.242
-0.25 | 0.43545 | 1.5368 | 5.725
-0.24 | 0.60785 | 2.08115 | 7.9125
-0.23 | 0.8243 | 2.788 | 10.501
-0.22 | 1.11655 | 3.7665 | 14.021
-0.21 | 1.6533 | 5.0745 | 19.204
-0.2 | 2.2243 | 6.8195 | 25.62
-0.19 | 2.894 | 9.274 | 33.89
-0.18 | 3.907 | 12.469 | 44.725
-0.17 | 5.211 | 16.3505 | 57.51
-0.16 | 6.9865 | 21.684 | 74.245
-0.15 | 9.3065 | 28.59 | 95.635
-0.14 | 12.4125 | 37.33 | 121.185
-0.13 | 16.5355 | 48.535 | 148.545
-0.12 | 21.871 | 62.14 | 182.25
-0.11 | 28.54 | 78.96 | 221.3
-0.1 | 36.995 | 100.815 | 260.9
-0.09 | 48.1 | 125.785 | 305.6
-0.08 | 60.6 | 154.655 | 350.1
-0.07 | 76.315 | 188.85 | 397.65
-0.06 | 96.195 | 227.15 | 451.9
-0.05 | 116.455 | 268.35 | 502.25
-0.04 | 140.52 | 312.55 | 547
-0.03 | 170.45 | 360.2 | 598.3
-0.02 | 202.05 | 410.9 | 646.55
-0.01 | 233.9 | 467.85 | 697.55
0 | 267.9 | 511.45 | 743.8
0.01 | 299.4 | 557.25 | 776
0.02 | 333.5 | 615.4 | 819
0.03 | 367.4 | 662.05 | 859.5
0.04 | 394.45 | 700.85 | 888.5
0.05 | 421.3 | 738.75 | 922
0.06 | 447.65 | 786 | 962.5
0.07 | 466.05 | 822.5 | 979
0.08 | 476.5 | 849 | 997.5
0.09 | 487.2 | 880.5 | 1032
0.1 | 487.3 | 916.5 | 1055.5
0.11 | 492.5 | 940 | 1078.5
0.12 | 500 | 964.5 | 1081
0.13 | 494 | 989 | 1095
0.14 | 483.5 | 999.5 | 1118
0.15 | 474.5 | 1029.5 | 1127.5
0.16 | 454.5 | 1039.5 | 1145.5
0.17 | 433.5 | 1046 | 1145.5
0.18 | 418.5 | 1063 | 1147
0.19 | 407 | 1071 | 1159
0.2 | 395.5 | 1093 | 1170.5
0.21 | 370.5 | 1092 | 1165.5
0.22 | 348.5 | 1091 | 1167
0.23 | 325.5 | 1102 | 1178.5
0.24 | 302 | 1106.5 | 1177
0.25 | 295 | 1100 | 1180.5
0.26 | 289.5 | 1100 | 1161
0.27 | 267.5 | 1101 | 1157
0.28 | 243 | 1094.5 | 1166.5
0.29 | 222 | 1107 | 1164
0.3 | 208.5 | 1090.5 | 1162.5
0.31 | 215.5 | 1074 | 1137.5
0.32 | 203 | 1081.5 | 1137.5
0.33 | 172 | 1070.5 | 1139.5
0.34 | 162 | 1059 | 1122
0.35 | 147.5 | 1045 | 1104
0.36 | 154 | 1036.5 | 1096.5
0.37 | 152.5 | 1030 | 1094
0.38 | 124 | 1007 | 1076.5
0.39 | 108.5 | 984 | 1065
0.4 | 118.5 | 975 | 1036.5
0.41 | 127 | 970 | 1031
0.42 | 105 | 944 | 1029.5
0.43 | 85.5 | 916 | 998
0.44 | 85 | 889.5 | 984.5
0.45 | 103 | 879.5 | 967
0.46 | 97.5 | 862 | 946
0.47 | 70 | 825 | 924
0.48 | 59.5 | 802 | 882.5
0.49 | 66 | 777 | 890
0.5 | 73 | 762 | 920