## IDS-VDS Characteristic (mA-mm)
VGS (V) | VDS = 0.100 V | VDS = 0.500 V | VDS = 0.900 V
-0.75 | 0.0007913 | 0.0035796 | 0.012498
-0.74 | 0.0007538 | 0.0034602 | 0.012173
-0.73 | 0.0007162 | 0.003329 | 0.011729
-0.72 | 0.0006784 | 0.0031994 | 0.01136
-0.71 | 0.00065 | 0.0030652 | 0.011087
-0.7 | 0.0006193 | 0.0029484 | 0.01069
-0.69 | 0.0005965 | 0.0028437 | 0.010421
-0.68 | 0.0005631 | 0.0027382 | 0.010026
-0.67 | 0.0005403 | 0.0026447 | 0.009752
-0.66 | 0.0005152 | 0.0025462 | 0.009393
-0.65 | 0.00049407 | 0.0024351 | 0.009157
-0.64 | 0.0004678 | 0.0023444 | 0.008819
-0.63 | 0.00044692 | 0.0022512 | 0.008572
-0.62 | 0.00042565 | 0.0021692 | 0.008263
-0.61 | 0.00040603 | 0.0020942 | 0.008049
-0.6 | 0.00038429 | 0.0020123 | 0.007733
-0.59 | 0.00036568 | 0.0019392 | 0.007523
-0.58 | 0.00035003 | 0.0018634 | 0.007277
-0.57 | 0.00033226 | 0.0018032 | 0.00705
-0.56 | 0.00031734 | 0.0017225 | 0.006817
-0.55 | 0.00030381 | 0.0016528 | 0.006566
-0.54 | 0.00028822 | 0.00159 | 0.006357
-0.53 | 0.00027245 | 0.0015275 | 0.006128
-0.52 | 0.0002587 | 0.0014663 | 0.005984
-0.51 | 0.00024699 | 0.0014126 | 0.005791
-0.5 | 0.00023604 | 0.0013647 | 0.005588
-0.49 | 0.00022576 | 0.0013181 | 0.005405
-0.48 | 0.00021532 | 0.0012746 | 0.005264
-0.47 | 0.00020626 | 0.0012357 | 0.005115
-0.46 | 0.00020189 | 0.0011934 | 0.0050138
-0.45 | 0.00019651 | 0.0011753 | 0.0049023
-0.44 | 0.00019642 | 0.0011629 | 0.0048266
-0.43 | 0.0001972 | 0.0011627 | 0.0048278
-0.42 | 0.00020484 | 0.0011693 | 0.0048616
-0.41 | 0.00021867 | 0.0012052 | 0.0050053
-0.4 | 0.00023981 | 0.0012729 | 0.0052259
-0.39 | 0.00027287 | 0.0013818 | 0.0055977
-0.38 | 0.00032293 | 0.0015419 | 0.006229
-0.37 | 0.0003918 | 0.0017749 | 0.007067
-0.36 | 0.00049313 | 0.0021161 | 0.008323
-0.35 | 0.0006689 | 0.0025948 | 0.010117
-0.34 | 0.0008757 | 0.003278 | 0.012705
-0.33 | 0.0011635 | 0.0042242 | 0.01634
-0.32 | 0.001561 | 0.005551 | 0.021444
-0.31 | 0.0021103 | 0.00758 | 0.02855
-0.3 | 0.0028777 | 0.010169 | 0.038358
-0.29 | 0.0039198 | 0.013736 | 0.052305
-0.28 | 0.0053789 | 0.018668 | 0.07166
-0.27 | 0.007665 | 0.025511 | 0.09771
-0.26 | 0.010461 | 0.034699 | 0.13385
-0.25 | 0.014243 | 0.047479 | 0.18243
-0.24 | 0.019491 | 0.06579 | 0.24905
-0.23 | 0.026654 | 0.08959 | 0.34007
-0.22 | 0.036368 | 0.12099 | 0.45882
-0.21 | 0.049431 | 0.16474 | 0.6247
-0.2 | 0.0691 | 0.22339 | 0.8479
-0.19 | 0.09364 | 0.3013 | 1.1365
-0.18 | 0.12751 | 0.40914 | 1.5272
-0.17 | 0.1713 | 0.54892 | 2.0296
-0.16 | 0.23193 | 0.7401 | 2.664
-0.15 | 0.31181 | 0.982 | 3.5106
-0.14 | 0.41937 | 1.3087 | 4.586
-0.13 | 0.56145 | 1.732 | 5.94
-0.12 | 0.7484 | 2.2763 | 7.545
-0.11 | 0.998 | 2.987 | 9.564
-0.1 | 1.3174 | 3.8682 | 11.963
-0.09 | 1.7389 | 5.0089 | 14.786
-0.08 | 2.272 | 6.399 | 18.051
-0.07 | 2.9469 | 8.112 | 21.773
-0.06 | 3.7999 | 10.151 | 25.978
-0.05 | 4.8699 | 12.636 | 30.827
-0.04 | 6.121 | 15.519 | 36.023
-0.03 | 7.669 | 18.909 | 41.673
-0.02 | 9.539 | 22.757 | 47.846
-0.01 | 11.688 | 27.061 | 54.491
0 | 14.223 | 32.004 | 61.78
0.01 | 17.048 | 37.364 | 69.34
0.02 | 20.175 | 43.188 | 77.15
0.03 | 23.684 | 49.576 | 85.45
0.04 | 27.492 | 56.218 | 94.15
0.05 | 31.542 | 63.39 | 103.17
0.06 | 35.827 | 70.93 | 112.46
0.07 | 40.419 | 79.01 | 122.06
0.08 | 45.077 | 87.27 | 131.76
0.09 | 49.926 | 95.85 | 141.82
0.1 | 54.758 | 104.64 | 152.12
0.11 | 59.58 | 113.87 | 162.52
0.12 | 64.51 | 123.3 | 173.4
0.13 | 69.34 | 132.96 | 184.02
0.14 | 74.21 | 142.92 | 195.09
0.15 | 78.97 | 152.68 | 206.09
0.16 | 83.55 | 163.03 | 217.24
0.17 | 87.9 | 173.4 | 228.49
0.18 | 92.09 | 183.75 | 239.81
0.19 | 96.07 | 194.29 | 251.25
0.2 | 100.01 | 204.92 | 262.65
0.21 | 103.8 | 215.86 | 274.35
0.22 | 107.37 | 226.58 | 285.65
0.23 | 110.62 | 237.42 | 297.31
0.24 | 113.85 | 248.13 | 309
0.25 | 116.61 | 259.14 | 320.59
0.26 | 119.43 | 270.05 | 332.27
0.27 | 122.16 | 280.92 | 343.62
0.28 | 124.63 | 291.76 | 355.13
0.29 | 127.14 | 302.37 | 366.66
0.3 | 129.13 | 313.4 | 378.27
0.31 | 130.96 | 324.09 | 389.61
0.32 | 132.9 | 334.78 | 400.84
0.33 | 134.76 | 345.48 | 412.17
0.34 | 136.73 | 355.83 | 423.34
0.35 | 138.09 | 366.3 | 434.38
0.36 | 139.39 | 376.6 | 445.26
0.37 | 140.9 | 386.86 | 456.3
0.38 | 142.44 | 396.94 | 467.04
0.39 | 143.65 | 406.79 | 477.56
0.4 | 144.71 | 416.54 | 488.19
0.41 | 145.62 | 426.1 | 498.32
0.42 | 146.73 | 435.6 | 508.73
0.43 | 148.17 | 444.75 | 518.81
0.44 | 148.74 | 453.77 | 528.64
0.45 | 149.43 | 462.6 | 538.45
0.46 | 150.35 | 471.24 | 548.02
0.47 | 151.22 | 479.64 | 557.36
0.48 | 152.18 | 487.74 | 566.58
0.49 | 152.58 | 495.58 | 575.2
0.5 | 153.16 | 503.15 | 584.4

## Tranconductance (mS-mm)
VGS (V) | VDS = 0.100 V | VDS = 0.500 V | VDS = 0.900 V
-0.75 | -0.00375 | -0.01194 | -0.0325
-0.74 | -0.003755 | -0.01253 | -0.03845
-0.73 | -0.00377 | -0.01304 | -0.04065
-0.72 | -0.00331 | -0.01319 | -0.0321
-0.71 | -0.002955 | -0.01255 | -0.0335
-0.7 | -0.002675 | -0.011075 | -0.0333
-0.69 | -0.00281 | -0.01051 | -0.0332
-0.68 | -0.00281 | -0.00995 | -0.03345
-0.67 | -0.002395 | -0.0096 | -0.03165
-0.66 | -0.0023115 | -0.01048 | -0.02975
-0.65 | -0.00237 | -0.01009 | -0.0287
-0.64 | -0.0023575 | -0.009195 | -0.02925
-0.63 | -0.0021075 | -0.00876 | -0.0278
-0.62 | -0.0020445 | -0.00785 | -0.02615
-0.61 | -0.002068 | -0.007845 | -0.0265
-0.6 | -0.0020175 | -0.00775 | -0.0263
-0.59 | -0.001713 | -0.007445 | -0.0228
-0.58 | -0.001671 | -0.0068 | -0.02365
-0.57 | -0.0016345 | -0.007045 | -0.023
-0.56 | -0.0014225 | -0.00752 | -0.0242
-0.55 | -0.001456 | -0.006625 | -0.023
-0.54 | -0.001568 | -0.006265 | -0.0219
-0.53 | -0.001476 | -0.006185 | -0.01865
-0.52 | -0.001273 | -0.005745 | -0.01685
-0.51 | -0.001133 | -0.00508 | -0.0198
-0.5 | -0.0010615 | -0.004725 | -0.0193
-0.49 | -0.001036 | -0.004505 | -0.0162
-0.48 | -0.000975 | -0.00412 | -0.0145
-0.47 | -0.0006715 | -0.00406 | -0.01251
-0.46 | -0.0004875 | -0.00302 | -0.010635
-0.45 | -0.0002735 | -0.001525 | -0.00936
-0.44 | 3.45e-05 | -0.00063 | -0.003725
-0.43 | 0.000421 | 0.00032 | 0.00175
-0.42 | 0.0010735 | 0.002125 | 0.008875
-0.41 | 0.0017485 | 0.00518 | 0.018215
-0.4 | 0.00271 | 0.00883 | 0.02962
-0.39 | 0.004156 | 0.01345 | 0.050155
-0.38 | 0.0059465 | 0.019655 | 0.073465
-0.37 | 0.00851 | 0.02871 | 0.1047
-0.36 | 0.013855 | 0.040995 | 0.1525
-0.35 | 0.0191285 | 0.058095 | 0.2191
-0.34 | 0.02473 | 0.08147 | 0.31115
-0.33 | 0.034265 | 0.11365 | 0.43695
-0.32 | 0.04734 | 0.16779 | 0.6105
-0.31 | 0.065835 | 0.2309 | 0.8457
-0.3 | 0.090475 | 0.3078 | 1.18775
-0.29 | 0.12506 | 0.42495 | 1.6651
-0.28 | 0.18726 | 0.58875 | 2.27025
-0.27 | 0.254105 | 0.80155 | 3.1095
-0.26 | 0.3289 | 1.0984 | 4.236
-0.25 | 0.4515 | 1.55455 | 5.76
-0.24 | 0.62055 | 2.10555 | 7.882
-0.23 | 0.84385 | 2.76 | 10.4885
-0.22 | 1.13885 | 3.7575 | 14.2315
-0.21 | 1.6366 | 5.12 | 19.454
-0.2 | 2.21045 | 6.828 | 25.59
-0.19 | 2.9205 | 9.2875 | 33.965
-0.18 | 3.883 | 12.381 | 44.655
-0.17 | 5.221 | 16.548 | 56.84
-0.16 | 7.0255 | 21.654 | 74.05
-0.15 | 9.372 | 28.43 | 96.1
-0.14 | 12.482 | 37.5 | 121.47
-0.13 | 16.4515 | 48.38 | 147.95
-0.12 | 21.8275 | 62.75 | 181.2
-0.11 | 28.45 | 79.595 | 220.9
-0.1 | 37.045 | 101.095 | 261.1
-0.09 | 47.73 | 126.54 | 304.4
-0.08 | 60.4 | 155.155 | 349.35
-0.07 | 76.395 | 187.6 | 396.35
-0.06 | 96.15 | 226.2 | 452.7
-0.05 | 116.055 | 268.4 | 502.25
-0.04 | 139.955 | 313.65 | 542.3
-0.03 | 170.9 | 361.9 | 591.15
-0.02 | 200.95 | 407.6 | 640.9
-0.01 | 234.2 | 462.35 | 696.7
0 | 268 | 515.15 | 742.45
0.01 | 297.6 | 559.2 | 768.5
0.02 | 331.8 | 610.6 | 805.5
0.03 | 365.85 | 651.5 | 850
0.04 | 392.9 | 690.7 | 886
0.05 | 416.75 | 735.6 | 915.5
0.06 | 443.85 | 781 | 944.5
0.07 | 462.5 | 817 | 965
0.08 | 475.35 | 842 | 988
0.09 | 484.05 | 868.5 | 1018
0.1 | 482.7 | 901 | 1035
0.11 | 487.6 | 933 | 1064
0.12 | 488 | 954.5 | 1075
0.13 | 485 | 981 | 1084.5
0.14 | 481.5 | 986 | 1103.5
0.15 | 467 | 1005.5 | 1107.5
0.16 | 446.5 | 1036 | 1120
0.17 | 427 | 1036 | 1128.5
0.18 | 408.5 | 1044.5 | 1138
0.19 | 396 | 1058.5 | 1142
0.2 | 386.5 | 1078.5 | 1155
0.21 | 368 | 1083 | 1150
0.22 | 341 | 1078 | 1148
0.23 | 324 | 1077.5 | 1167.5
0.24 | 299.5 | 1086 | 1164
0.25 | 279 | 1096 | 1163.5
0.26 | 277.5 | 1089 | 1151.5
0.27 | 260 | 1085.5 | 1143
0.28 | 249 | 1072.5 | 1152
0.29 | 225 | 1082 | 1157
0.3 | 191 | 1086 | 1147.5
0.31 | 188.5 | 1069 | 1128.5
0.32 | 190 | 1069.5 | 1128
0.33 | 191.5 | 1052.5 | 1125
0.34 | 166.5 | 1041 | 1110.5
0.35 | 133 | 1038.5 | 1096
0.36 | 140.5 | 1028 | 1096
0.37 | 152.5 | 1017 | 1089
0.38 | 137.5 | 996.5 | 1063
0.39 | 113.5 | 980 | 1057.5
0.4 | 98.5 | 965.5 | 1038
0.41 | 101 | 953 | 1027
0.42 | 127.5 | 932.5 | 1024.5
0.43 | 100.5 | 908.5 | 995.5
0.44 | 63 | 892.5 | 982
0.45 | 80.5 | 873.5 | 969
0.46 | 89.5 | 852 | 945.5
0.47 | 91.5 | 825 | 928
0.48 | 68 | 797 | 892
0.49 | 49 | 770.5 | 891
0.5 | 58 | 757 | 920