## IDS-VDS Characteristic (mA-mm)
VGS (V) | VDS = 0.100 V | VDS = 0.500 V | VDS = 0.900 V
-0.75 | 0.0007604 | 0.0034952 | 0.012173
-0.74 | 0.0007169 | 0.0033463 | 0.011753
-0.73 | 0.0006842 | 0.0032393 | 0.011431
-0.72 | 0.0006515 | 0.0031028 | 0.011075
-0.71 | 0.0006263 | 0.0029964 | 0.010821
-0.7 | 0.0005947 | 0.0028799 | 0.010391
-0.69 | 0.0005659 | 0.0027562 | 0.010093
-0.68 | 0.0005383 | 0.0026445 | 0.009786
-0.67 | 0.000513 | 0.0025325 | 0.009479
-0.66 | 0.000486 | 0.0024401 | 0.009194
-0.65 | 0.0004605 | 0.002358 | 0.008854
-0.64 | 0.00043876 | 0.0022659 | 0.008595
-0.63 | 0.0004224 | 0.0021749 | 0.008313
-0.62 | 0.00039667 | 0.0020882 | 0.008046
-0.61 | 0.00038133 | 0.0020112 | 0.007786
-0.6 | 0.00036286 | 0.0019275 | 0.007549
-0.59 | 0.00034586 | 0.0018602 | 0.007295
-0.58 | 0.00032699 | 0.0017826 | 0.007014
-0.57 | 0.00030967 | 0.0017263 | 0.006827
-0.56 | 0.00029649 | 0.001653 | 0.00661
-0.55 | 0.00028205 | 0.0015814 | 0.006428
-0.54 | 0.0002695 | 0.0015323 | 0.0062
-0.53 | 0.00025668 | 0.0014719 | 0.005973
-0.52 | 0.00024315 | 0.0014109 | 0.005778
-0.51 | 0.00023227 | 0.0013683 | 0.005607
-0.5 | 0.00022148 | 0.0013129 | 0.005432
-0.49 | 0.00021164 | 0.0012667 | 0.005252
-0.48 | 0.0002027 | 0.0012178 | 0.005105
-0.47 | 0.00019671 | 0.0011844 | 0.0049801
-0.46 | 0.00019121 | 0.0011507 | 0.0048941
-0.45 | 0.00018742 | 0.0011266 | 0.0047944
-0.44 | 0.00018719 | 0.0011192 | 0.0047343
-0.43 | 0.00019086 | 0.0011181 | 0.0047447
-0.42 | 0.00019952 | 0.0011309 | 0.004841
-0.41 | 0.00021354 | 0.0011741 | 0.0049445
-0.4 | 0.00023694 | 0.0012512 | 0.0051732
-0.39 | 0.000273 | 0.0013645 | 0.0055696
-0.38 | 0.00032511 | 0.0015302 | 0.006252
-0.37 | 0.00040016 | 0.0017856 | 0.007143
-0.36 | 0.00050571 | 0.0021411 | 0.008439
-0.35 | 0.0006905 | 0.0026467 | 0.010345
-0.34 | 0.0009067 | 0.0033727 | 0.013057
-0.33 | 0.0012095 | 0.0043846 | 0.016974
-0.32 | 0.0016288 | 0.005846 | 0.022228
-0.31 | 0.0022099 | 0.007765 | 0.029744
-0.3 | 0.002999 | 0.0105 | 0.040316
-0.29 | 0.0041052 | 0.014177 | 0.054924
-0.28 | 0.0056092 | 0.019345 | 0.07465
-0.27 | 0.008059 | 0.026466 | 0.10235
-0.26 | 0.010938 | 0.036239 | 0.13914
-0.25 | 0.014963 | 0.04934 | 0.19098
-0.24 | 0.020373 | 0.06846 | 0.26116
-0.23 | 0.02794 | 0.09322 | 0.35514
-0.22 | 0.038024 | 0.12683 | 0.48257
-0.21 | 0.05178 | 0.17186 | 0.6546
-0.2 | 0.07186 | 0.23309 | 0.8785
-0.19 | 0.09736 | 0.31513 | 1.1859
-0.18 | 0.13263 | 0.42587 | 1.5867
-0.17 | 0.17845 | 0.5724 | 2.1107
-0.16 | 0.2403 | 0.7674 | 2.7904
-0.15 | 0.32431 | 1.0226 | 3.6481
-0.14 | 0.43396 | 1.3541 | 4.7333
-0.13 | 0.5828 | 1.79 | 6.112
-0.12 | 0.7765 | 2.3608 | 7.827
-0.11 | 1.0306 | 3.0817 | 9.879
-0.1 | 1.3627 | 4.0041 | 12.26
-0.09 | 1.797 | 5.1576 | 15.235
-0.08 | 2.3402 | 6.583 | 18.501
-0.07 | 3.0413 | 8.322 | 22.339
-0.06 | 3.9151 | 10.442 | 26.653
-0.05 | 4.9948 | 12.949 | 31.333
-0.04 | 6.285 | 15.921 | 36.748
-0.03 | 7.859 | 19.356 | 42.534
-0.02 | 9.75 | 23.253 | 48.736
-0.01 | 11.963 | 27.688 | 55.522
0 | 14.502 | 32.613 | 62.87
0.01 | 17.357 | 38.082 | 70.28
0.02 | 20.557 | 43.973 | 78.32
0.03 | 24.107 | 50.435 | 86.81
0.04 | 27.954 | 57.2 | 95.55
0.05 | 32.088 | 64.47 | 104.59
0.06 | 36.388 | 72.13 | 113.92
0.07 | 41.002 | 80.21 | 123.7
0.08 | 45.724 | 88.53 | 133.56
0.09 | 50.557 | 97.19 | 143.74
0.1 | 55.494 | 106.21 | 153.97
0.11 | 60.3 | 115.46 | 164.54
0.12 | 65.34 | 124.94 | 175.41
0.13 | 70.19 | 134.78 | 186.31
0.14 | 75 | 144.65 | 197.39
0.15 | 79.71 | 154.76 | 208.3
0.16 | 84.4 | 165.17 | 219.79
0.17 | 88.82 | 175.36 | 231.17
0.18 | 93.12 | 186.03 | 242.57
0.19 | 97.11 | 196.69 | 254.16
0.2 | 100.9 | 207.39 | 265.63
0.21 | 104.71 | 218.19 | 277.45
0.22 | 108.34 | 229.11 | 289.06
0.23 | 111.7 | 240.07 | 300.77
0.24 | 114.84 | 250.92 | 312.38
0.25 | 117.69 | 262.05 | 324.12
0.26 | 120.46 | 272.85 | 335.74
0.27 | 123.27 | 283.82 | 347.46
0.28 | 125.69 | 294.81 | 359.07
0.29 | 128.1 | 305.73 | 370.44
0.3 | 130.35 | 316.76 | 382.21
0.31 | 132.24 | 327.44 | 393.66
0.32 | 134.21 | 338.25 | 404.99
0.33 | 135.91 | 348.95 | 416.57
0.34 | 137.72 | 359.53 | 427.58
0.35 | 139.37 | 369.98 | 438.88
0.36 | 140.86 | 380.32 | 449.86
0.37 | 142.17 | 390.69 | 460.88
0.38 | 143.55 | 400.8 | 471.71
0.39 | 144.84 | 410.73 | 482.37
0.4 | 146.11 | 420.43 | 492.86
0.41 | 147.17 | 430.2 | 503.31
0.42 | 148.09 | 439.74 | 513.6
0.43 | 149.13 | 448.94 | 523.59
0.44 | 150.16 | 458.1 | 533.61
0.45 | 150.81 | 466.79 | 543.33
0.46 | 151.74 | 475.56 | 553
0.47 | 152.4 | 483.94 | 562.47
0.48 | 153.34 | 492.02 | 571.6
0.49 | 154.08 | 499.93 | 580.5
0.5 | 154.6 | 507.59 | 589.2

## Tranconductance (mS-mm)
VGS (V) | VDS = 0.100 V | VDS = 0.500 V | VDS = 0.900 V
-0.75 | -0.00435 | -0.01489 | -0.042
-0.74 | -0.00381 | -0.012795 | -0.0371
-0.73 | -0.00327 | -0.012175 | -0.0339
-0.72 | -0.002895 | -0.012145 | -0.0305
-0.71 | -0.00284 | -0.011145 | -0.0342
-0.7 | -0.00302 | -0.01201 | -0.0364
-0.69 | -0.00282 | -0.01177 | -0.03025
-0.68 | -0.002645 | -0.011185 | -0.0307
-0.67 | -0.002615 | -0.01022 | -0.0296
-0.66 | -0.002625 | -0.008725 | -0.03125
-0.65 | -0.002362 | -0.00871 | -0.02995
-0.64 | -0.001905 | -0.009155 | -0.02705
-0.63 | -0.0021045 | -0.008885 | -0.02745
-0.62 | -0.0020535 | -0.008185 | -0.02635
-0.61 | -0.0016905 | -0.008035 | -0.02485
-0.6 | -0.0017735 | -0.00755 | -0.02455
-0.59 | -0.0017935 | -0.007245 | -0.02675
-0.58 | -0.0018095 | -0.006695 | -0.0234
-0.57 | -0.001525 | -0.00648 | -0.0202
-0.56 | -0.001381 | -0.007245 | -0.01995
-0.55 | -0.0013495 | -0.006035 | -0.0205
-0.54 | -0.0012685 | -0.005475 | -0.02275
-0.53 | -0.0013175 | -0.00607 | -0.0211
-0.52 | -0.0012205 | -0.00518 | -0.0183
-0.51 | -0.0010835 | -0.0049 | -0.0173
-0.5 | -0.0010315 | -0.00508 | -0.01775
-0.49 | -0.000939 | -0.004755 | -0.01635
-0.48 | -0.0007465 | -0.004115 | -0.013595
-0.47 | -0.0005745 | -0.003355 | -0.010545
-0.46 | -0.0004645 | -0.00289 | -0.009285
-0.45 | -0.000201 | -0.001575 | -0.00799
-0.44 | 0.000172 | -0.000425 | -0.002485
-0.43 | 0.0006165 | 0.000585 | 0.005335
-0.42 | 0.001134 | 0.0028 | 0.00999
-0.41 | 0.001871 | 0.006015 | 0.01661
-0.4 | 0.002973 | 0.00952 | 0.031255
-0.39 | 0.0044085 | 0.01395 | 0.05394
-0.38 | 0.006358 | 0.021055 | 0.07867
-0.37 | 0.00903 | 0.030545 | 0.10935
-0.36 | 0.014517 | 0.043055 | 0.1601
-0.35 | 0.0200495 | 0.06158 | 0.2309
-0.34 | 0.02595 | 0.086895 | 0.33145
-0.33 | 0.036105 | 0.123665 | 0.45855
-0.32 | 0.05002 | 0.16902 | 0.6385
-0.31 | 0.06851 | 0.2327 | 0.9044
-0.3 | 0.094765 | 0.3206 | 1.259
-0.29 | 0.13051 | 0.44225 | 1.7167
-0.28 | 0.19769 | 0.61445 | 2.3713
-0.27 | 0.26644 | 0.8447 | 3.2245
-0.26 | 0.3452 | 1.1437 | 4.4315
-0.25 | 0.47175 | 1.61105 | 6.101
-0.24 | 0.64885 | 2.194 | 8.208
-0.23 | 0.88255 | 2.9185 | 11.0705
-0.22 | 1.192 | 3.932 | 14.973
-0.21 | 1.6918 | 5.313 | 19.7965
-0.2 | 2.279 | 7.1635 | 26.565
-0.19 | 3.0385 | 9.639 | 35.41
-0.18 | 4.0545 | 12.8635 | 46.24
-0.17 | 5.3835 | 17.0765 | 60.185
-0.16 | 7.293 | 22.51 | 76.87
-0.15 | 9.683 | 29.335 | 97.145
-0.14 | 12.9245 | 38.37 | 123.195
-0.13 | 17.127 | 50.335 | 154.685
-0.12 | 22.39 | 64.585 | 188.35
-0.11 | 29.31 | 82.165 | 221.65
-0.1 | 38.32 | 103.795 | 267.8
-0.09 | 48.875 | 128.945 | 312.05
-0.08 | 62.215 | 158.22 | 355.2
-0.07 | 78.745 | 192.95 | 407.6
-0.06 | 97.675 | 231.35 | 449.7
-0.05 | 118.495 | 273.95 | 504.75
-0.04 | 143.21 | 320.35 | 560.05
-0.03 | 173.25 | 366.6 | 599.4
-0.02 | 205.2 | 416.6 | 649.4
-0.01 | 237.6 | 468 | 706.7
0 | 269.7 | 519.7 | 737.9
0.01 | 302.75 | 568 | 772.5
0.02 | 337.5 | 617.65 | 826.5
0.03 | 369.85 | 661.35 | 861.5
0.04 | 399.05 | 701.75 | 889
0.05 | 421.7 | 746.5 | 918.5
0.06 | 445.7 | 787 | 955.5
0.07 | 466.8 | 820 | 982
0.08 | 477.75 | 849 | 1002
0.09 | 488.5 | 884 | 1020.5
0.1 | 487.15 | 913.5 | 1040
0.11 | 492.3 | 936.5 | 1072
0.12 | 494.5 | 966 | 1088.5
0.13 | 483 | 985.5 | 1099
0.14 | 476 | 999 | 1099.5
0.15 | 470 | 1026 | 1120
0.16 | 455.5 | 1030 | 1143.5
0.17 | 436 | 1043 | 1139
0.18 | 414.5 | 1066.5 | 1149.5
0.19 | 389 | 1068 | 1153
0.2 | 380 | 1075 | 1164.5
0.21 | 372 | 1086 | 1171.5
0.22 | 349.5 | 1094 | 1166
0.23 | 325 | 1090.5 | 1166
0.24 | 299.5 | 1099 | 1167.5
0.25 | 281 | 1096.5 | 1168
0.26 | 279 | 1088.5 | 1167
0.27 | 261.5 | 1098 | 1166.5
0.28 | 241.5 | 1095.5 | 1149
0.29 | 233 | 1097.5 | 1157
0.3 | 207 | 1085.5 | 1161
0.31 | 193 | 1074.5 | 1139
0.32 | 183.5 | 1075.5 | 1145.5
0.33 | 175.5 | 1064 | 1129.5
0.34 | 173 | 1051.5 | 1115.5
0.35 | 157 | 1039.5 | 1114
0.36 | 140 | 1035.5 | 1100
0.37 | 134.5 | 1024 | 1092.5
0.38 | 133.5 | 1002 | 1074.5
0.39 | 128 | 981.5 | 1057.5
0.4 | 116.5 | 973.5 | 1047
0.41 | 99 | 965.5 | 1037
0.42 | 98 | 937 | 1014
0.43 | 103.5 | 918 | 1000.5
0.44 | 84 | 892.5 | 987
0.45 | 79 | 873 | 969.5
0.46 | 79.5 | 857.5 | 957
0.47 | 80 | 823 | 930
0.48 | 84 | 799.5 | 901.5
0.49 | 63 | 778.5 | 880
0.5 | 52 | 766 | 870