## IDS-VDS Characteristic (mA-mm)
VGS (V) | VDS = 0.100 V | VDS = 0.500 V | VDS = 0.900 V
-0.75 | 0.0008989 | 0.0041563 | 0.01474
-0.74 | 0.0008597 | 0.0040062 | 0.014342
-0.73 | 0.0008226 | 0.0038494 | 0.013876
-0.72 | 0.0007846 | 0.0037202 | 0.013443
-0.71 | 0.0007454 | 0.0035756 | 0.013057
-0.7 | 0.0007135 | 0.0034438 | 0.012584
-0.69 | 0.00068 | 0.0033055 | 0.012202
-0.68 | 0.0006498 | 0.0031814 | 0.011848
-0.67 | 0.0006205 | 0.0030542 | 0.011512
-0.66 | 0.0005905 | 0.0029447 | 0.011069
-0.65 | 0.000562 | 0.0028217 | 0.010742
-0.64 | 0.0005334 | 0.0027204 | 0.010401
-0.63 | 0.0005111 | 0.0026057 | 0.010044
-0.62 | 0.00048654 | 0.00251 | 0.009742
-0.61 | 0.00046445 | 0.0024024 | 0.009387
-0.6 | 0.00043615 | 0.0023262 | 0.009149
-0.59 | 0.0004177 | 0.0022318 | 0.008819
-0.58 | 0.00040149 | 0.0021412 | 0.008497
-0.57 | 0.00037648 | 0.0020679 | 0.008247
-0.56 | 0.00035989 | 0.0019857 | 0.008029
-0.55 | 0.00034157 | 0.0019017 | 0.007716
-0.54 | 0.000324 | 0.0018445 | 0.007478
-0.53 | 0.00031016 | 0.0017669 | 0.007203
-0.52 | 0.00029306 | 0.0016948 | 0.007005
-0.51 | 0.00027933 | 0.0016343 | 0.006781
-0.5 | 0.00026518 | 0.0015838 | 0.006581
-0.49 | 0.00025449 | 0.0015218 | 0.006353
-0.48 | 0.00024277 | 0.0014645 | 0.006146
-0.47 | 0.00023478 | 0.0014256 | 0.006022
-0.46 | 0.00022846 | 0.0013823 | 0.005866
-0.45 | 0.00022265 | 0.001345 | 0.005735
-0.44 | 0.00022058 | 0.0013244 | 0.00569
-0.43 | 0.00022164 | 0.0013189 | 0.005611
-0.42 | 0.00022757 | 0.0013364 | 0.005662
-0.41 | 0.00023904 | 0.0013614 | 0.005763
-0.4 | 0.00026129 | 0.0014185 | 0.005968
-0.39 | 0.00029521 | 0.0015267 | 0.006305
-0.38 | 0.0003437 | 0.0016894 | 0.006893
-0.37 | 0.00041601 | 0.0019268 | 0.007793
-0.36 | 0.0005196 | 0.0022647 | 0.009089
-0.35 | 0.0007039 | 0.0027707 | 0.010909
-0.34 | 0.0009189 | 0.0034756 | 0.013544
-0.33 | 0.0012161 | 0.0044622 | 0.017368
-0.32 | 0.0016296 | 0.00589 | 0.022656
-0.31 | 0.0022042 | 0.0078 | 0.030073
-0.3 | 0.0029918 | 0.010489 | 0.040391
-0.29 | 0.0040839 | 0.014191 | 0.054736
-0.28 | 0.0055798 | 0.019245 | 0.07505
-0.27 | 0.007989 | 0.026306 | 0.10153
-0.26 | 0.010855 | 0.035921 | 0.13899
-0.25 | 0.014821 | 0.048905 | 0.19015
-0.24 | 0.02024 | 0.06798 | 0.25929
-0.23 | 0.027561 | 0.09266 | 0.35475
-0.22 | 0.037696 | 0.12646 | 0.47963
-0.21 | 0.051403 | 0.17037 | 0.651
-0.2 | 0.07154 | 0.23105 | 0.8786
-0.19 | 0.09669 | 0.31286 | 1.1804
-0.18 | 0.13162 | 0.42307 | 1.5791
-0.17 | 0.17755 | 0.5698 | 2.1039
-0.16 | 0.24005 | 0.7626 | 2.7571
-0.15 | 0.3226 | 1.0141 | 3.6297
-0.14 | 0.43303 | 1.3521 | 4.7166
-0.13 | 0.5794 | 1.7845 | 6.074
-0.12 | 0.774 | 2.3352 | 7.728
-0.11 | 1.0236 | 3.0477 | 9.749
-0.1 | 1.3543 | 3.9776 | 12.123
-0.09 | 1.7888 | 5.1127 | 14.971
-0.08 | 2.3268 | 6.519 | 18.21
-0.07 | 3.0226 | 8.232 | 21.873
-0.06 | 3.8767 | 10.266 | 26.074
-0.05 | 4.9483 | 12.764 | 30.69
-0.04 | 6.204 | 15.605 | 35.694
-0.03 | 7.776 | 18.931 | 41.208
-0.02 | 9.614 | 22.743 | 47.149
-0.01 | 11.764 | 26.954 | 53.544
0 | 14.256 | 31.759 | 60.49
0.01 | 17.013 | 36.948 | 67.7
0.02 | 20.127 | 42.514 | 75.1
0.03 | 23.524 | 48.635 | 83.07
0.04 | 27.208 | 55.092 | 91.28
0.05 | 31.154 | 61.84 | 99.67
0.06 | 35.302 | 69.11 | 108.43
0.07 | 39.682 | 76.68 | 117.53
0.08 | 44.144 | 84.54 | 126.69
0.09 | 48.71 | 92.77 | 136.23
0.1 | 53.308 | 101.14 | 145.85
0.11 | 57.89 | 109.79 | 155.69
0.12 | 62.55 | 118.72 | 165.86
0.13 | 67.14 | 127.73 | 175.87
0.14 | 71.63 | 136.99 | 186.19
0.15 | 76.03 | 146.43 | 196.61
0.16 | 80.29 | 156.01 | 207.14
0.17 | 84.49 | 165.77 | 217.77
0.18 | 88.33 | 175.57 | 228.33
0.19 | 92.05 | 185.42 | 239.11
0.2 | 95.59 | 195.47 | 249.95
0.21 | 99.06 | 205.55 | 260.87
0.22 | 102.38 | 215.76 | 271.58
0.23 | 105.37 | 225.95 | 282.61
0.24 | 108.14 | 236.1 | 293.45
0.25 | 110.84 | 246.33 | 304.51
0.26 | 113.37 | 256.52 | 315.57
0.27 | 115.77 | 266.77 | 326.34
0.28 | 118.07 | 277.08 | 337.37
0.29 | 120.2 | 287.26 | 348.15
0.3 | 122.22 | 297.4 | 359.13
0.31 | 124.07 | 307.68 | 369.99
0.32 | 125.67 | 317.76 | 380.68
0.33 | 127.33 | 327.79 | 391.6
0.34 | 128.88 | 337.87 | 402.24
0.35 | 130.21 | 347.59 | 412.84
0.36 | 131.7 | 357.47 | 423.29
0.37 | 132.7 | 367.25 | 433.85
0.38 | 133.98 | 376.81 | 444.31
0.39 | 135.2 | 386.29 | 454.48
0.4 | 136.19 | 395.61 | 464.71
0.41 | 137.01 | 404.82 | 474.67
0.42 | 138.07 | 414.05 | 484.87
0.43 | 139 | 422.87 | 494.75
0.44 | 139.74 | 431.57 | 504.44
0.45 | 140.59 | 440.11 | 514.13
0.46 | 141.26 | 448.58 | 523.51
0.47 | 141.91 | 456.72 | 532.93
0.48 | 142.72 | 464.67 | 542.12
0.49 | 143.12 | 472.34 | 551.12
0.5 | 143.9 | 479.91 | 559.96

## Tranconductance (mS-mm)
VGS (V) | VDS = 0.100 V | VDS = 0.500 V | VDS = 0.900 V
-0.75 | -0.00392 | -0.01501 | -0.0398
-0.74 | -0.003815 | -0.015345 | -0.0432
-0.73 | -0.003755 | -0.0143 | -0.04495
-0.72 | -0.00386 | -0.01369 | -0.04095
-0.71 | -0.003555 | -0.01382 | -0.04295
-0.7 | -0.00327 | -0.013505 | -0.04275
-0.69 | -0.003185 | -0.01312 | -0.0368
-0.68 | -0.002975 | -0.012565 | -0.0345
-0.67 | -0.002965 | -0.011835 | -0.03895
-0.66 | -0.002925 | -0.011625 | -0.0385
-0.65 | -0.002855 | -0.011215 | -0.0334
-0.64 | -0.002545 | -0.0108 | -0.0349
-0.63 | -0.002343 | -0.01052 | -0.03295
-0.62 | -0.0023325 | -0.010165 | -0.03285
-0.61 | -0.0025195 | -0.00919 | -0.02965
-0.6 | -0.0023375 | -0.00853 | -0.0284
-0.59 | -0.001733 | -0.00925 | -0.0326
-0.58 | -0.002061 | -0.008195 | -0.0286
-0.57 | -0.00208 | -0.007775 | -0.0234
-0.56 | -0.0017455 | -0.00831 | -0.02655
-0.55 | -0.0017945 | -0.00706 | -0.02755
-0.54 | -0.0015705 | -0.00674 | -0.02565
-0.53 | -0.001547 | -0.007485 | -0.02365
-0.52 | -0.0015415 | -0.00663 | -0.0211
-0.51 | -0.001394 | -0.00555 | -0.0212
-0.5 | -0.001242 | -0.005625 | -0.0214
-0.49 | -0.0011205 | -0.005965 | -0.02175
-0.48 | -0.0009855 | -0.00481 | -0.01655
-0.47 | -0.0007155 | -0.00411 | -0.014
-0.46 | -0.0006065 | -0.00403 | -0.01435
-0.45 | -0.000394 | -0.002895 | -0.0088
-0.44 | -5.05e-05 | -0.001305 | -0.0062
-0.43 | 0.0003495 | 0.0006 | -0.0014
-0.42 | 0.00087 | 0.002125 | 0.0076
-0.41 | 0.001686 | 0.004105 | 0.0153
-0.4 | 0.0028085 | 0.008265 | 0.0271
-0.39 | 0.0041205 | 0.013545 | 0.04625
-0.38 | 0.00604 | 0.020005 | 0.0744
-0.37 | 0.008795 | 0.028765 | 0.1098
-0.36 | 0.0143945 | 0.042195 | 0.1558
-0.35 | 0.019965 | 0.060545 | 0.22275
-0.34 | 0.02561 | 0.084575 | 0.32295
-0.33 | 0.035535 | 0.12072 | 0.4556
-0.32 | 0.049405 | 0.16689 | 0.63525
-0.31 | 0.06811 | 0.22995 | 0.88675
-0.3 | 0.093985 | 0.31955 | 1.23315
-0.29 | 0.1294 | 0.4378 | 1.73295
-0.28 | 0.195255 | 0.60575 | 2.3397
-0.27 | 0.26376 | 0.8338 | 3.197
-0.26 | 0.3416 | 1.12995 | 4.431
-0.25 | 0.46925 | 1.60295 | 6.015
-0.24 | 0.637 | 2.18775 | 8.23
-0.23 | 0.8728 | 2.924 | 11.017
-0.22 | 1.1921 | 3.8855 | 14.8125
-0.21 | 1.6922 | 5.2295 | 19.9485
-0.2 | 2.26435 | 7.1245 | 26.47
-0.19 | 3.004 | 9.601 | 35.025
-0.18 | 4.043 | 12.847 | 46.175
-0.17 | 5.4215 | 16.9765 | 58.9
-0.16 | 7.2525 | 22.215 | 76.29
-0.15 | 9.649 | 29.475 | 97.975
-0.14 | 12.84 | 38.52 | 122.215
-0.13 | 17.0485 | 49.155 | 150.57
-0.12 | 22.21 | 63.16 | 183.75
-0.11 | 29.015 | 82.12 | 219.75
-0.1 | 38.26 | 103.25 | 261.1
-0.09 | 48.625 | 127.07 | 304.35
-0.08 | 61.69 | 155.965 | 345.1
-0.07 | 77.495 | 187.35 | 393.2
-0.06 | 96.285 | 226.6 | 440.85
-0.05 | 116.365 | 266.95 | 481
-0.04 | 141.385 | 308.35 | 525.9
-0.03 | 170.5 | 356.9 | 572.75
-0.02 | 199.4 | 401.15 | 616.8
-0.01 | 232.1 | 450.8 | 667.05
0 | 262.45 | 499.7 | 707.8
0.01 | 293.55 | 537.75 | 730.5
0.02 | 325.55 | 584.35 | 768.5
0.03 | 354.05 | 628.9 | 809
0.04 | 381.5 | 660.25 | 830
0.05 | 404.7 | 700.9 | 857.5
0.06 | 426.4 | 742 | 893
0.07 | 442.1 | 771.5 | 913
0.08 | 451.4 | 804.5 | 935
0.09 | 458.2 | 830 | 958
0.1 | 459 | 851 | 973
0.11 | 462.1 | 879 | 1000.5
0.12 | 462.5 | 897 | 1009
0.13 | 454 | 913.5 | 1016.5
0.14 | 444.5 | 935 | 1037
0.15 | 433 | 951 | 1047.5
0.16 | 423 | 967 | 1058
0.17 | 402 | 978 | 1059.5
0.18 | 378 | 982.5 | 1067
0.19 | 363 | 995 | 1081
0.2 | 350.5 | 1006.5 | 1088
0.21 | 339.5 | 1014.5 | 1081.5
0.22 | 315.5 | 1020 | 1087
0.23 | 288 | 1017 | 1093.5
0.24 | 273.5 | 1019 | 1095
0.25 | 261.5 | 1021 | 1106
0.26 | 246.5 | 1022 | 1091.5
0.27 | 235 | 1028 | 1090
0.28 | 221.5 | 1024.5 | 1090.5
0.29 | 207.5 | 1016 | 1088
0.3 | 193.5 | 1021 | 1092
0.31 | 172.5 | 1018 | 1077.5
0.32 | 163 | 1005.5 | 1080.5
0.33 | 160.5 | 1005.5 | 1078
0.34 | 144 | 990 | 1062
0.35 | 141 | 980 | 1052.5
0.36 | 124.5 | 983 | 1050.5
0.37 | 114 | 967 | 1051
0.38 | 125 | 952 | 1031.5
0.39 | 110.5 | 940 | 1020
0.4 | 90.5 | 926.5 | 1009.5
0.41 | 94 | 922 | 1008
0.42 | 99.5 | 902.5 | 1004
0.43 | 83.5 | 876 | 978.5
0.44 | 79.5 | 862 | 969
0.45 | 76 | 850.5 | 953.5
0.46 | 66 | 830.5 | 940
0.47 | 73 | 804.5 | 930.5
0.48 | 60.5 | 781 | 909.5
0.49 | 59 | 762 | 892
0.5 | 78 | 757 | 884