## IDS-VDS Characteristic (mA-mm)
VGS (V) | VDS = 0.100 V | VDS = 0.500 V | VDS = 0.900 V
-0.75 | 0.0007957 | 0.0038584 | 0.013705
-0.74 | 0.0007606 | 0.0036921 | 0.013266
-0.73 | 0.0007281 | 0.0035622 | 0.012893
-0.72 | 0.0006898 | 0.0034653 | 0.01253
-0.71 | 0.0006581 | 0.0033048 | 0.012075
-0.7 | 0.0006295 | 0.0031838 | 0.011698
-0.69 | 0.0005958 | 0.0030519 | 0.011364
-0.68 | 0.0005682 | 0.0029191 | 0.010938
-0.67 | 0.0005417 | 0.0028099 | 0.010584
-0.66 | 0.0005161 | 0.0026901 | 0.010231
-0.65 | 0.00049091 | 0.0025897 | 0.009887
-0.64 | 0.00046862 | 0.0024829 | 0.009596
-0.63 | 0.00044238 | 0.0024082 | 0.00927
-0.62 | 0.00042211 | 0.0023112 | 0.008981
-0.61 | 0.00040169 | 0.0022058 | 0.008695
-0.6 | 0.00038005 | 0.0021309 | 0.008377
-0.59 | 0.00036364 | 0.0020389 | 0.008101
-0.58 | 0.00034453 | 0.0019497 | 0.007831
-0.57 | 0.00032813 | 0.0018817 | 0.007586
-0.56 | 0.00031176 | 0.001802 | 0.007267
-0.55 | 0.00029363 | 0.0017334 | 0.007106
-0.54 | 0.00027952 | 0.0016678 | 0.00684
-0.53 | 0.00026703 | 0.0016077 | 0.006587
-0.52 | 0.00025219 | 0.0015356 | 0.006362
-0.51 | 0.00023899 | 0.0014788 | 0.006216
-0.5 | 0.00023031 | 0.0014235 | 0.005966
-0.49 | 0.00022181 | 0.0013795 | 0.005839
-0.48 | 0.00021132 | 0.0013208 | 0.005623
-0.47 | 0.00020485 | 0.0012803 | 0.005457
-0.46 | 0.00019912 | 0.0012401 | 0.005305
-0.45 | 0.00019623 | 0.0012119 | 0.005235
-0.44 | 0.00019291 | 0.0011988 | 0.005182
-0.43 | 0.00019621 | 0.001197 | 0.005159
-0.42 | 0.00020342 | 0.0012022 | 0.005169
-0.41 | 0.00021809 | 0.001241 | 0.005324
-0.4 | 0.00024237 | 0.0013161 | 0.005556
-0.39 | 0.00027803 | 0.0014258 | 0.005944
-0.38 | 0.00033161 | 0.0015938 | 0.006563
-0.37 | 0.00040603 | 0.0018465 | 0.007496
-0.36 | 0.00051198 | 0.0022064 | 0.008777
-0.35 | 0.0007018 | 0.0027174 | 0.010699
-0.34 | 0.0009212 | 0.0034399 | 0.013444
-0.33 | 0.0012245 | 0.004455 | 0.0173
-0.32 | 0.0016475 | 0.005918 | 0.022724
-0.31 | 0.0022257 | 0.007869 | 0.030226
-0.3 | 0.0030433 | 0.010597 | 0.040865
-0.29 | 0.0041484 | 0.014376 | 0.055536
-0.28 | 0.0056818 | 0.019565 | 0.07574
-0.27 | 0.008106 | 0.026684 | 0.1035
-0.26 | 0.011087 | 0.03652 | 0.142
-0.25 | 0.015119 | 0.049946 | 0.19382
-0.24 | 0.020634 | 0.06946 | 0.26539
-0.23 | 0.028236 | 0.0943 | 0.35974
-0.22 | 0.038414 | 0.12837 | 0.48957
-0.21 | 0.052433 | 0.17424 | 0.6638
-0.2 | 0.07295 | 0.23582 | 0.8937
-0.19 | 0.09901 | 0.31845 | 1.2048
-0.18 | 0.13394 | 0.42944 | 1.6163
-0.17 | 0.18137 | 0.5793 | 2.1356
-0.16 | 0.24452 | 0.7765 | 2.8311
-0.15 | 0.32804 | 1.0349 | 3.7077
-0.14 | 0.44188 | 1.3821 | 4.812
-0.13 | 0.5928 | 1.819 | 6.213
-0.12 | 0.7924 | 2.3923 | 7.932
-0.11 | 1.0462 | 3.1239 | 10.02
-0.1 | 1.3883 | 4.0521 | 12.49
-0.09 | 1.8262 | 5.2283 | 15.433
-0.08 | 2.3843 | 6.656 | 18.741
-0.07 | 3.0928 | 8.428 | 22.64
-0.06 | 3.9764 | 10.602 | 26.936
-0.05 | 5.0821 | 13.094 | 31.829
-0.04 | 6.367 | 16.107 | 37.162
-0.03 | 7.973 | 19.548 | 42.99
-0.02 | 9.862 | 23.513 | 49.263
-0.01 | 12.091 | 27.964 | 56.055
0 | 14.661 | 32.948 | 63.31
0.01 | 17.551 | 38.351 | 70.93
0.02 | 20.742 | 44.306 | 78.9
0.03 | 24.319 | 50.73 | 87.29
0.04 | 28.158 | 57.52 | 96.06
0.05 | 32.268 | 64.85 | 105.15
0.06 | 36.666 | 72.51 | 114.49
0.07 | 41.239 | 80.43 | 124.19
0.08 | 45.962 | 88.86 | 134.09
0.09 | 50.744 | 97.47 | 144.16
0.1 | 55.639 | 106.47 | 154.5
0.11 | 60.49 | 115.73 | 164.98
0.12 | 65.38 | 125.18 | 175.64
0.13 | 70.37 | 134.89 | 186.59
0.14 | 75.2 | 144.83 | 197.53
0.15 | 79.95 | 154.88 | 208.61
0.16 | 84.4 | 165.13 | 220.03
0.17 | 88.78 | 175.48 | 231.09
0.18 | 92.93 | 186.01 | 242.55
0.19 | 97.09 | 196.48 | 254.03
0.2 | 101 | 207.33 | 265.52
0.21 | 104.8 | 217.99 | 277.23
0.22 | 108.27 | 228.83 | 288.7
0.23 | 111.46 | 239.81 | 300.37
0.24 | 114.54 | 250.59 | 311.92
0.25 | 117.53 | 261.63 | 323.65
0.26 | 120.29 | 272.41 | 335.14
0.27 | 123.14 | 283.38 | 346.79
0.28 | 125.73 | 294.29 | 358.31
0.29 | 127.83 | 305.09 | 369.83
0.3 | 129.77 | 316.01 | 381.51
0.31 | 131.88 | 326.75 | 392.71
0.32 | 133.83 | 337.38 | 404.1
0.33 | 136.03 | 348.11 | 415.49
0.34 | 137.39 | 358.62 | 426.58
0.35 | 138.78 | 368.93 | 437.77
0.36 | 140.31 | 379.39 | 448.7
0.37 | 142.05 | 389.67 | 459.67
0.38 | 143.35 | 399.77 | 470.46
0.39 | 144.4 | 409.7 | 481.07
0.4 | 145.31 | 419.41 | 491.53
0.41 | 146.55 | 429.05 | 501.91
0.42 | 148.05 | 438.54 | 512.3
0.43 | 148.73 | 447.81 | 522.41
0.44 | 149.44 | 456.85 | 532.35
0.45 | 150.35 | 465.64 | 541.97
0.46 | 151.22 | 474.36 | 551.69
0.47 | 152.4 | 482.71 | 561.08
0.48 | 152.88 | 490.84 | 570.1
0.49 | 153.3 | 498.68 | 579.2
0.5 | 154.4 | 506.45 | 587.8

## Tranconductance (mS-mm)
VGS (V) | VDS = 0.100 V | VDS = 0.500 V | VDS = 0.900 V
-0.75 | -0.00351 | -0.01663 | -0.0439
-0.74 | -0.00338 | -0.01481 | -0.0406
-0.73 | -0.00354 | -0.01134 | -0.0368
-0.72 | -0.0035 | -0.01287 | -0.0409
-0.71 | -0.003015 | -0.014075 | -0.0416
-0.7 | -0.003115 | -0.012645 | -0.03555
-0.69 | -0.003065 | -0.013235 | -0.038
-0.68 | -0.002705 | -0.0121 | -0.039
-0.67 | -0.002605 | -0.01145 | -0.03535
-0.66 | -0.0025395 | -0.01101 | -0.03485
-0.65 | -0.002374 | -0.01036 | -0.03175
-0.64 | -0.0024265 | -0.009075 | -0.03085
-0.63 | -0.0023255 | -0.008585 | -0.03075
-0.62 | -0.0020345 | -0.01012 | -0.02875
-0.61 | -0.002103 | -0.009015 | -0.0302
-0.6 | -0.0019025 | -0.008345 | -0.0297
-0.59 | -0.001776 | -0.00906 | -0.0273
-0.58 | -0.0017755 | -0.00786 | -0.02575
-0.57 | -0.0016385 | -0.007385 | -0.0282
-0.56 | -0.001725 | -0.007415 | -0.024
-0.55 | -0.001612 | -0.00671 | -0.02135
-0.54 | -0.00133 | -0.006285 | -0.02595
-0.53 | -0.0013665 | -0.00661 | -0.0239
-0.52 | -0.001402 | -0.006445 | -0.01855
-0.51 | -0.001094 | -0.005605 | -0.0198
-0.5 | -0.000859 | -0.004965 | -0.01885
-0.49 | -0.0009495 | -0.005135 | -0.01715
-0.48 | -0.000848 | -0.00496 | -0.0191
-0.47 | -0.00061 | -0.004035 | -0.0159
-0.46 | -0.000431 | -0.00342 | -0.0111
-0.45 | -0.0003105 | -0.002065 | -0.00615
-0.44 | -1e-06 | -0.000745 | -0.0038
-0.43 | 0.0005255 | 0.00017 | -0.00065
-0.42 | 0.001094 | 0.0022 | 0.00825
-0.41 | 0.0019475 | 0.005695 | 0.01935
-0.4 | 0.002997 | 0.00924 | 0.031
-0.39 | 0.004462 | 0.013885 | 0.05035
-0.38 | 0.0064 | 0.021035 | 0.0776
-0.37 | 0.0090185 | 0.03063 | 0.1107
-0.36 | 0.0147885 | 0.043545 | 0.16015
-0.35 | 0.020461 | 0.061675 | 0.23335
-0.34 | 0.026135 | 0.08688 | 0.33005
-0.33 | 0.036315 | 0.123905 | 0.464
-0.32 | 0.05006 | 0.1707 | 0.6463
-0.31 | 0.06979 | 0.23395 | 0.90705
-0.3 | 0.096135 | 0.32535 | 1.2655
-0.29 | 0.131925 | 0.4484 | 1.74375
-0.28 | 0.19788 | 0.6154 | 2.3982
-0.27 | 0.27026 | 0.84775 | 3.313
-0.26 | 0.35065 | 1.1631 | 4.516
-0.25 | 0.47735 | 1.647 | 6.1695
-0.24 | 0.65585 | 2.2177 | 8.296
-0.23 | 0.889 | 2.9455 | 11.209
-0.22 | 1.20985 | 3.997 | 15.203
-0.21 | 1.7268 | 5.3725 | 20.2065
-0.2 | 2.32885 | 7.2105 | 27.05
-0.19 | 3.0495 | 9.681 | 36.13
-0.18 | 4.118 | 13.0425 | 46.54
-0.17 | 5.529 | 17.353 | 60.74
-0.16 | 7.3335 | 22.78 | 78.605
-0.15 | 9.868 | 30.28 | 99.045
-0.14 | 13.238 | 39.205 | 125.265
-0.13 | 17.526 | 50.51 | 156
-0.12 | 22.67 | 65.245 | 190.35
-0.11 | 29.795 | 82.99 | 227.9
-0.1 | 39 | 105.22 | 270.65
-0.09 | 49.8 | 130.195 | 312.55
-0.08 | 63.33 | 159.985 | 360.35
-0.07 | 79.605 | 197.3 | 409.75
-0.06 | 99.465 | 233.3 | 459.45
-0.05 | 119.53 | 275.25 | 511.3
-0.04 | 144.545 | 322.7 | 558.05
-0.03 | 174.75 | 370.3 | 605.05
-0.02 | 205.9 | 420.8 | 653.25
-0.01 | 239.95 | 471.75 | 702.35
0 | 273 | 519.35 | 743.75
0.01 | 304.05 | 567.9 | 779.5
0.02 | 338.4 | 618.95 | 818
0.03 | 370.8 | 660.7 | 858
0.04 | 397.45 | 706 | 893
0.05 | 425.4 | 749.5 | 921.5
0.06 | 448.55 | 779 | 952
0.07 | 464.8 | 817.5 | 980
0.08 | 475.25 | 852 | 998.5
0.09 | 483.85 | 880.5 | 1020.5
0.1 | 487.3 | 913 | 1041
0.11 | 487.05 | 935.5 | 1057
0.12 | 494 | 958 | 1080.5
0.13 | 491 | 982.5 | 1094.5
0.14 | 479 | 999.5 | 1101
0.15 | 460 | 1015 | 1125
0.16 | 441.5 | 1030 | 1124
0.17 | 426.5 | 1044 | 1126
0.18 | 415.5 | 1050 | 1147
0.19 | 403.5 | 1066 | 1148.5
0.2 | 385.5 | 1075.5 | 1160
0.21 | 363.5 | 1075 | 1159
0.22 | 333 | 1091 | 1157
0.23 | 313.5 | 1088 | 1161
0.24 | 303.5 | 1091 | 1164
0.25 | 287.5 | 1091 | 1161
0.26 | 280.5 | 1087.5 | 1157
0.27 | 272 | 1094 | 1158.5
0.28 | 234.5 | 1085.5 | 1152
0.29 | 202 | 1086 | 1160
0.3 | 202.5 | 1083 | 1144
0.31 | 203 | 1068.5 | 1129.5
0.32 | 207.5 | 1068 | 1139
0.33 | 178 | 1062 | 1124
0.34 | 137.5 | 1041 | 1114
0.35 | 146 | 1038.5 | 1106
0.36 | 163.5 | 1037 | 1095
0.37 | 152 | 1019 | 1088
0.38 | 117.5 | 1001.5 | 1070
0.39 | 98 | 982 | 1053.5
0.4 | 107.5 | 967.5 | 1042
0.41 | 137 | 956.5 | 1038.5
0.42 | 109 | 938 | 1025
0.43 | 69.5 | 915.5 | 1002.5
0.44 | 81 | 891.5 | 978
0.45 | 89 | 875.5 | 967
0.46 | 102.5 | 853.5 | 955.5
0.47 | 83 | 824 | 920.5
0.48 | 45 | 798.5 | 906
0.49 | 76 | 780.5 | 885
0.5 | 110 | 777 | 860