## IDS-VDS Characteristic (mA-mm)
VGS (V) | VDS = 0.100 V | VDS = 0.500 V | VDS = 0.900 V
-0.75 | 0.0007444 | 0.0039439 | 0.015243
-0.74 | 0.0007035 | 0.0037745 | 0.014836
-0.73 | 0.0006693 | 0.0035968 | 0.014311
-0.72 | 0.0006342 | 0.0034393 | 0.013822
-0.71 | 0.0006014 | 0.0033303 | 0.013364
-0.7 | 0.000572 | 0.0032027 | 0.012944
-0.69 | 0.0005431 | 0.003075 | 0.012508
-0.68 | 0.000516 | 0.002943 | 0.012079
-0.67 | 0.00049134 | 0.002822 | 0.011655
-0.66 | 0.00046839 | 0.0027002 | 0.011276
-0.65 | 0.00044083 | 0.0025893 | 0.010851
-0.64 | 0.0004194 | 0.0024877 | 0.01049
-0.63 | 0.00039971 | 0.0023777 | 0.010122
-0.62 | 0.00037699 | 0.002273 | 0.009768
-0.61 | 0.00035728 | 0.0021619 | 0.009409
-0.6 | 0.0003408 | 0.0020892 | 0.00901
-0.59 | 0.00032135 | 0.0019972 | 0.008734
-0.58 | 0.000303 | 0.0019047 | 0.008427
-0.57 | 0.00028721 | 0.0018158 | 0.00815
-0.56 | 0.00027187 | 0.001757 | 0.007865
-0.55 | 0.00025992 | 0.001688 | 0.00756
-0.54 | 0.00024646 | 0.0016179 | 0.007305
-0.53 | 0.00023322 | 0.0015532 | 0.00706
-0.52 | 0.00022059 | 0.0014803 | 0.00681
-0.51 | 0.00021244 | 0.0014135 | 0.00655
-0.5 | 0.00019978 | 0.0013486 | 0.006325
-0.49 | 0.0001909 | 0.0013079 | 0.006132
-0.48 | 0.00018226 | 0.0012514 | 0.005921
-0.47 | 0.00017543 | 0.0012051 | 0.005717
-0.46 | 0.00017011 | 0.0011716 | 0.005576
-0.45 | 0.00016671 | 0.0011439 | 0.005427
-0.44 | 0.00016548 | 0.0011182 | 0.005326
-0.43 | 0.00016776 | 0.0011116 | 0.005257
-0.42 | 0.00017455 | 0.0011213 | 0.005267
-0.41 | 0.0001879 | 0.0011402 | 0.005294
-0.4 | 0.00020821 | 0.0011965 | 0.005476
-0.39 | 0.00024053 | 0.0012941 | 0.0058
-0.38 | 0.00028644 | 0.0014316 | 0.006274
-0.37 | 0.00035385 | 0.0016475 | 0.007012
-0.36 | 0.00044829 | 0.0019545 | 0.008072
-0.35 | 0.0005954 | 0.0023969 | 0.009684
-0.34 | 0.0007874 | 0.0030271 | 0.012047
-0.33 | 0.0010513 | 0.0039045 | 0.015269
-0.32 | 0.0014254 | 0.0051238 | 0.019909
-0.31 | 0.0019369 | 0.007008 | 0.02646
-0.3 | 0.0026581 | 0.009413 | 0.035561
-0.29 | 0.0036463 | 0.012748 | 0.04807
-0.28 | 0.0050031 | 0.017299 | 0.06586
-0.27 | 0.007305 | 0.023592 | 0.09034
-0.26 | 0.010024 | 0.032398 | 0.12374
-0.25 | 0.013689 | 0.044279 | 0.1693
-0.24 | 0.018705 | 0.06157 | 0.23091
-0.23 | 0.025649 | 0.0843 | 0.31634
-0.22 | 0.035034 | 0.11444 | 0.43157
-0.21 | 0.047896 | 0.15576 | 0.5853
-0.2 | 0.06688 | 0.21194 | 0.794
-0.19 | 0.09074 | 0.28497 | 1.0717
-0.18 | 0.12328 | 0.3878 | 1.4422
-0.17 | 0.16737 | 0.52208 | 1.9209
-0.16 | 0.22574 | 0.7008 | 2.5544
-0.15 | 0.30455 | 0.9352 | 3.3484
-0.14 | 0.4105 | 1.2512 | 4.3795
-0.13 | 0.54867 | 1.6614 | 5.6694
-0.12 | 0.7373 | 2.1777 | 7.284
-0.11 | 0.9769 | 2.8645 | 9.213
-0.1 | 1.2989 | 3.725 | 11.589
-0.09 | 1.72 | 4.8185 | 14.379
-0.08 | 2.2458 | 6.177 | 17.56
-0.07 | 2.9335 | 7.856 | 21.275
-0.06 | 3.7678 | 9.885 | 25.413
-0.05 | 4.8336 | 12.296 | 30.175
-0.04 | 6.084 | 15.187 | 35.392
-0.03 | 7.641 | 18.484 | 40.992
-0.02 | 9.476 | 22.351 | 47.256
-0.01 | 11.665 | 26.637 | 53.856
0 | 14.183 | 31.576 | 61.07
0.01 | 17.031 | 36.914 | 68.64
0.02 | 20.195 | 42.654 | 76.51
0.03 | 23.729 | 49.082 | 84.94
0.04 | 27.549 | 55.832 | 93.68
0.05 | 31.634 | 63.07 | 102.58
0.06 | 35.948 | 70.63 | 111.96
0.07 | 40.507 | 78.72 | 121.7
0.08 | 45.234 | 87.01 | 131.54
0.09 | 50.072 | 95.56 | 141.6
0.1 | 54.997 | 104.58 | 151.95
0.11 | 59.85 | 113.8 | 162.46
0.12 | 64.88 | 123.37 | 173.37
0.13 | 69.73 | 132.97 | 184.23
0.14 | 74.53 | 142.96 | 195.11
0.15 | 79.2 | 153.01 | 206.27
0.16 | 83.82 | 163.38 | 217.67
0.17 | 88.37 | 173.91 | 228.93
0.18 | 92.66 | 184.23 | 240.52
0.19 | 96.73 | 194.97 | 251.91
0.2 | 100.51 | 205.69 | 263.57
0.21 | 104.2 | 216.6 | 275.25
0.22 | 107.81 | 227.41 | 286.99
0.23 | 111.28 | 238.31 | 298.52
0.24 | 114.57 | 249.36 | 310.19
0.25 | 117.41 | 260.42 | 322.04
0.26 | 120.12 | 271.32 | 333.77
0.27 | 122.7 | 282.22 | 345.38
0.28 | 125.42 | 293.23 | 356.88
0.29 | 127.87 | 304.13 | 368.51
0.3 | 130.09 | 315.13 | 380.28
0.31 | 132.06 | 326.09 | 391.71
0.32 | 133.74 | 336.63 | 403.23
0.33 | 135.83 | 347.46 | 414.42
0.34 | 137.61 | 358.13 | 425.73
0.35 | 139.26 | 368.54 | 436.95
0.36 | 140.63 | 379.01 | 448
0.37 | 141.83 | 389.29 | 459.04
0.38 | 143.39 | 399.52 | 469.89
0.39 | 144.87 | 409.51 | 480.64
0.4 | 145.95 | 419.34 | 491.19
0.41 | 146.87 | 428.93 | 501.69
0.42 | 147.97 | 438.61 | 511.9
0.43 | 149.12 | 447.92 | 522.19
0.44 | 150.21 | 457.01 | 532.2
0.45 | 150.86 | 465.95 | 542.04
0.46 | 151.45 | 474.61 | 551.83
0.47 | 152.6 | 483.11 | 561.1
0.48 | 153.41 | 491.32 | 570.3
0.49 | 154.16 | 499.21 | 579
0.5 | 154.55 | 506.95 | 588.2

## Tranconductance (mS-mm)
VGS (V) | VDS = 0.100 V | VDS = 0.500 V | VDS = 0.900 V
-0.75 | -0.00409 | -0.01694 | -0.0407
-0.74 | -0.003755 | -0.017355 | -0.0466
-0.73 | -0.003465 | -0.01676 | -0.0507
-0.72 | -0.003395 | -0.013325 | -0.04735
-0.71 | -0.00311 | -0.01183 | -0.0439
-0.7 | -0.002915 | -0.012765 | -0.0428
-0.69 | -0.0028 | -0.012985 | -0.04325
-0.68 | -0.002588 | -0.01265 | -0.04265
-0.67 | -0.0023805 | -0.01214 | -0.04015
-0.66 | -0.0025255 | -0.011635 | -0.0402
-0.65 | -0.0024495 | -0.010625 | -0.0393
-0.64 | -0.002056 | -0.01058 | -0.03645
-0.63 | -0.0021205 | -0.010735 | -0.0361
-0.62 | -0.0021215 | -0.01079 | -0.03565
-0.61 | -0.0018095 | -0.00919 | -0.0379
-0.6 | -0.0017965 | -0.008235 | -0.03375
-0.59 | -0.00189 | -0.009225 | -0.02915
-0.58 | -0.001707 | -0.00907 | -0.0292
-0.57 | -0.0015565 | -0.007385 | -0.0281
-0.56 | -0.0013645 | -0.00639 | -0.0295
-0.55 | -0.0012705 | -0.006955 | -0.028
-0.54 | -0.001335 | -0.00674 | -0.025
-0.53 | -0.0012935 | -0.00688 | -0.02475
-0.52 | -0.001039 | -0.006985 | -0.0255
-0.51 | -0.0010405 | -0.006585 | -0.02425
-0.5 | -0.001077 | -0.00528 | -0.0209
-0.49 | -0.000876 | -0.00486 | -0.0202
-0.48 | -0.0007735 | -0.00514 | -0.02075
-0.47 | -0.0006075 | -0.00399 | -0.01725
-0.46 | -0.000436 | -0.00306 | -0.0145
-0.45 | -0.0002315 | -0.00267 | -0.0125
-0.44 | 5.25e-05 | -0.001615 | -0.0085
-0.43 | 0.0004535 | 0.000155 | -0.00295
-0.42 | 0.001007 | 0.00143 | 0.00185
-0.41 | 0.001683 | 0.00376 | 0.01045
-0.4 | 0.0026315 | 0.007695 | 0.0253
-0.39 | 0.0039115 | 0.011755 | 0.0399
-0.38 | 0.005666 | 0.01767 | 0.0606
-0.37 | 0.0080925 | 0.026145 | 0.0899
-0.36 | 0.0120775 | 0.03747 | 0.1336
-0.35 | 0.0169555 | 0.05363 | 0.19875
-0.34 | 0.022795 | 0.07538 | 0.27925
-0.33 | 0.0319 | 0.104835 | 0.3931
-0.32 | 0.04428 | 0.155175 | 0.55955
-0.31 | 0.061635 | 0.21446 | 0.7826
-0.3 | 0.08547 | 0.287 | 1.0805
-0.29 | 0.11725 | 0.3943 | 1.51495
-0.28 | 0.182935 | 0.5422 | 2.1135
-0.27 | 0.251045 | 0.75495 | 2.894
-0.26 | 0.3192 | 1.03435 | 3.948
-0.25 | 0.43405 | 1.4586 | 5.3585
-0.24 | 0.598 | 2.00105 | 7.352
-0.23 | 0.81645 | 2.6435 | 10.033
-0.22 | 1.11235 | 3.573 | 13.448
-0.21 | 1.5923 | 4.875 | 18.1215
-0.2 | 2.1422 | 6.4605 | 24.32
-0.19 | 2.82 | 8.793 | 32.41
-0.18 | 3.8315 | 11.8555 | 42.46
-0.17 | 5.123 | 15.65 | 55.61
-0.16 | 6.859 | 20.656 | 71.375
-0.15 | 9.238 | 27.52 | 91.255
-0.14 | 12.206 | 36.31 | 116.05
-0.13 | 16.34 | 46.325 | 145.225
-0.12 | 21.4115 | 60.155 | 177.18
-0.11 | 28.08 | 77.365 | 215.25
-0.1 | 37.155 | 97.7 | 258.3
-0.09 | 47.345 | 122.6 | 298.55
-0.08 | 60.675 | 151.875 | 344.8
-0.07 | 76.1 | 185.4 | 392.65
-0.06 | 95.005 | 222 | 445
-0.05 | 115.81 | 265.1 | 498.95
-0.04 | 140.37 | 309.4 | 540.85
-0.03 | 169.6 | 358.2 | 593.2
-0.02 | 201.2 | 407.65 | 643.2
-0.01 | 235.35 | 461.25 | 690.7
0 | 268.3 | 513.85 | 739.2
0.01 | 300.6 | 553.9 | 772
0.02 | 334.9 | 608.4 | 815
0.03 | 367.7 | 658.9 | 858.5
0.04 | 395.25 | 699.4 | 882
0.05 | 419.95 | 739.9 | 914
0.06 | 443.65 | 782.5 | 956
0.07 | 464.3 | 819 | 979
0.08 | 478.25 | 842 | 995
0.09 | 488.15 | 878.5 | 1020.5
0.1 | 488.9 | 912 | 1043
0.11 | 494.15 | 939.5 | 1071
0.12 | 494 | 958.5 | 1088.5
0.13 | 482.5 | 979.5 | 1087
0.14 | 473.5 | 1002 | 1102
0.15 | 464.5 | 1021 | 1128
0.16 | 458.5 | 1045 | 1133
0.17 | 442 | 1042.5 | 1142.5
0.18 | 418 | 1053 | 1149
0.19 | 392.5 | 1073 | 1152.5
0.2 | 373.5 | 1081.5 | 1167
0.21 | 365 | 1086 | 1171
0.22 | 354 | 1085.5 | 1163.5
0.23 | 338 | 1097.5 | 1160
0.24 | 306.5 | 1105.5 | 1176
0.25 | 277.5 | 1098 | 1179
0.26 | 264.5 | 1090 | 1167
0.27 | 265 | 1095.5 | 1155.5
0.28 | 258.5 | 1095.5 | 1156.5
0.29 | 233.5 | 1095 | 1170
0.3 | 209.5 | 1098 | 1160
0.31 | 182.5 | 1075 | 1147.5
0.32 | 188.5 | 1068.5 | 1135.5
0.33 | 193.5 | 1075 | 1125
0.34 | 171.5 | 1054 | 1126.5
0.35 | 151 | 1044 | 1113.5
0.36 | 128.5 | 1037.5 | 1104.5
0.37 | 138 | 1025.5 | 1094.5
0.38 | 152 | 1011 | 1080
0.39 | 128 | 991 | 1065
0.4 | 100 | 971 | 1052.5
0.41 | 101 | 963.5 | 1035.5
0.42 | 112.5 | 949.5 | 1025
0.43 | 112 | 920 | 1015
0.44 | 87 | 901.5 | 992.5
0.45 | 62 | 880 | 981.5
0.46 | 87 | 858 | 953
0.47 | 98 | 835.5 | 923.5
0.48 | 78 | 805 | 895
0.49 | 57 | 781.5 | 895
0.5 | 39 | 774 | 920