## IDS-VDS Characteristic (mA-mm)
VGS (V) | VDS = 0.100 V | VDS = 0.500 V | VDS = 0.900 V
-0.75 | 0.0008789 | 0.0043419 | 0.016136
-0.74 | 0.0008368 | 0.0041765 | 0.01558
-0.73 | 0.0007936 | 0.004019 | 0.015083
-0.72 | 0.0007606 | 0.0038609 | 0.014561
-0.71 | 0.0007245 | 0.0036945 | 0.014118
-0.7 | 0.0006824 | 0.0035648 | 0.013673
-0.69 | 0.0006543 | 0.0034189 | 0.013184
-0.68 | 0.000623 | 0.0032761 | 0.01275
-0.67 | 0.0005932 | 0.003159 | 0.012353
-0.66 | 0.0005647 | 0.0030388 | 0.011893
-0.65 | 0.0005391 | 0.0029137 | 0.011533
-0.64 | 0.0005063 | 0.0027968 | 0.011155
-0.63 | 0.0004833 | 0.0026733 | 0.010835
-0.62 | 0.00045908 | 0.0025825 | 0.010396
-0.61 | 0.00043594 | 0.0024701 | 0.010072
-0.6 | 0.0004135 | 0.0023813 | 0.00972
-0.59 | 0.00039177 | 0.0022816 | 0.009378
-0.58 | 0.00036991 | 0.0021881 | 0.009089
-0.57 | 0.00035077 | 0.0020912 | 0.008769
-0.56 | 0.00033283 | 0.0020011 | 0.008451
-0.55 | 0.00031678 | 0.0019131 | 0.008162
-0.54 | 0.00030026 | 0.0018385 | 0.007894
-0.53 | 0.0002844 | 0.0017688 | 0.007619
-0.52 | 0.00027201 | 0.0016943 | 0.007372
-0.51 | 0.00025914 | 0.0016356 | 0.007157
-0.5 | 0.00024664 | 0.0015827 | 0.006924
-0.49 | 0.00023468 | 0.0015151 | 0.006715
-0.48 | 0.00022635 | 0.0014589 | 0.006439
-0.47 | 0.00021586 | 0.0014125 | 0.006265
-0.46 | 0.00020759 | 0.0013577 | 0.006104
-0.45 | 0.00020339 | 0.0013263 | 0.005935
-0.44 | 0.00020104 | 0.0012938 | 0.005875
-0.43 | 0.00020244 | 0.0012787 | 0.005779
-0.42 | 0.00020848 | 0.001284 | 0.005785
-0.41 | 0.00022047 | 0.0013049 | 0.005844
-0.4 | 0.00024192 | 0.0013621 | 0.006032
-0.39 | 0.00027401 | 0.001456 | 0.006347
-0.38 | 0.00032245 | 0.0016053 | 0.006878
-0.37 | 0.00039115 | 0.0018264 | 0.007679
-0.36 | 0.00048959 | 0.002153 | 0.008847
-0.35 | 0.0006628 | 0.0026206 | 0.010578
-0.34 | 0.0008691 | 0.0032848 | 0.013055
-0.33 | 0.0011497 | 0.0042164 | 0.016519
-0.32 | 0.0015435 | 0.0054814 | 0.021478
-0.31 | 0.0020777 | 0.00748 | 0.028363
-0.3 | 0.0028426 | 0.010027 | 0.038196
-0.29 | 0.0038889 | 0.01352 | 0.051651
-0.28 | 0.0053219 | 0.018316 | 0.07062
-0.27 | 0.007586 | 0.024979 | 0.09623
-0.26 | 0.01039 | 0.034236 | 0.13195
-0.25 | 0.014208 | 0.046634 | 0.17987
-0.24 | 0.019439 | 0.06476 | 0.24629
-0.23 | 0.02655 | 0.08846 | 0.33749
-0.22 | 0.036282 | 0.12019 | 0.45613
-0.21 | 0.04943 | 0.16248 | 0.6214
-0.2 | 0.06894 | 0.22169 | 0.8371
-0.19 | 0.09378 | 0.2995 | 1.1292
-0.18 | 0.12745 | 0.40581 | 1.5147
-0.17 | 0.17218 | 0.54898 | 2.0237
-0.16 | 0.23257 | 0.735 | 2.6736
-0.15 | 0.31222 | 0.9849 | 3.5166
-0.14 | 0.42171 | 1.3072 | 4.5767
-0.13 | 0.56475 | 1.7321 | 5.921
-0.12 | 0.7546 | 2.2765 | 7.562
-0.11 | 1.0035 | 2.9794 | 9.572
-0.1 | 1.3284 | 3.8716 | 11.973
-0.09 | 1.7551 | 5.0007 | 14.788
-0.08 | 2.2943 | 6.39 | 17.98
-0.07 | 2.9868 | 8.108 | 21.728
-0.06 | 3.8428 | 10.147 | 25.922
-0.05 | 4.9177 | 12.627 | 30.602
-0.04 | 6.159 | 15.506 | 35.764
-0.03 | 7.718 | 18.848 | 41.206
-0.02 | 9.565 | 22.63 | 47.278
-0.01 | 11.732 | 26.914 | 53.768
0 | 14.252 | 31.703 | 60.83
0.01 | 17.054 | 37.009 | 68.08
0.02 | 20.174 | 42.696 | 75.78
0.03 | 23.624 | 48.868 | 83.75
0.04 | 27.354 | 55.499 | 92.16
0.05 | 31.338 | 62.35 | 100.78
0.06 | 35.602 | 69.75 | 109.76
0.07 | 40.045 | 77.44 | 119.11
0.08 | 44.599 | 85.5 | 128.35
0.09 | 49.269 | 93.79 | 138.13
0.1 | 53.944 | 102.34 | 148.04
0.11 | 58.57 | 111.16 | 157.99
0.12 | 63.36 | 120.4 | 168.4
0.13 | 68.12 | 129.65 | 178.71
0.14 | 72.69 | 139.06 | 189.25
0.15 | 77.23 | 148.82 | 199.87
0.16 | 81.55 | 158.45 | 210.73
0.17 | 85.75 | 168.43 | 221.33
0.18 | 89.78 | 178.52 | 232.33
0.19 | 93.65 | 188.63 | 243.38
0.2 | 97.31 | 198.85 | 254.38
0.21 | 100.94 | 209.26 | 265.65
0.22 | 104.2 | 219.63 | 276.61
0.23 | 107.25 | 230.03 | 287.82
0.24 | 110.15 | 240.49 | 298.9
0.25 | 113.09 | 250.99 | 310.26
0.26 | 115.75 | 261.43 | 321.52
0.27 | 118.23 | 271.93 | 332.5
0.28 | 120.51 | 282.37 | 343.71
0.29 | 122.64 | 292.86 | 354.84
0.3 | 124.55 | 303.21 | 366.08
0.31 | 126.73 | 313.68 | 377.03
0.32 | 128.42 | 323.99 | 388.05
0.33 | 130.21 | 334.25 | 399.05
0.34 | 131.7 | 344.51 | 409.96
0.35 | 132.98 | 354.5 | 420.83
0.36 | 134.63 | 364.55 | 431.3
0.37 | 135.93 | 374.57 | 442.26
0.38 | 137.12 | 384.34 | 452.8
0.39 | 138.15 | 393.9 | 463.15
0.4 | 139.38 | 403.44 | 473.56
0.41 | 140.36 | 412.85 | 483.68
0.42 | 141.46 | 422.14 | 494.05
0.43 | 142.18 | 431.22 | 503.92
0.44 | 142.9 | 439.97 | 513.85
0.45 | 144.06 | 448.7 | 523.46
0.46 | 144.78 | 457.33 | 533.13
0.47 | 145.39 | 465.53 | 542.59
0.48 | 146.01 | 473.6 | 551.78
0.49 | 146.57 | 481.35 | 560.84
0.5 | 147.57 | 489.05 | 569.65

## Tranconductance (mS-mm)
VGS (V) | VDS = 0.100 V | VDS = 0.500 V | VDS = 0.900 V
-0.75 | -0.00421 | -0.01654 | -0.0556
-0.74 | -0.004265 | -0.016145 | -0.05265
-0.73 | -0.00381 | -0.01578 | -0.05095
-0.72 | -0.003455 | -0.016225 | -0.04825
-0.71 | -0.00391 | -0.014805 | -0.0444
-0.7 | -0.00351 | -0.01378 | -0.0467
-0.69 | -0.00297 | -0.014435 | -0.04615
-0.68 | -0.003055 | -0.012995 | -0.04155
-0.67 | -0.002915 | -0.011865 | -0.04285
-0.66 | -0.002705 | -0.012265 | -0.041
-0.65 | -0.00292 | -0.0121 | -0.0369
-0.64 | -0.00279 | -0.01202 | -0.0349
-0.63 | -0.002361 | -0.010715 | -0.03795
-0.62 | -0.002368 | -0.01016 | -0.03815
-0.61 | -0.002279 | -0.01006 | -0.0338
-0.6 | -0.0022085 | -0.009425 | -0.0347
-0.59 | -0.0021795 | -0.00966 | -0.03155
-0.58 | -0.00205 | -0.00952 | -0.03045
-0.57 | -0.001854 | -0.00935 | -0.0319
-0.56 | -0.0016995 | -0.008905 | -0.03035
-0.55 | -0.0016285 | -0.00813 | -0.02785
-0.54 | -0.001619 | -0.007215 | -0.02715
-0.53 | -0.0014125 | -0.00721 | -0.0261
-0.52 | -0.001263 | -0.00666 | -0.0231
-0.51 | -0.0012685 | -0.00558 | -0.0224
-0.5 | -0.001223 | -0.006025 | -0.0221
-0.49 | -0.0010145 | -0.00619 | -0.02425
-0.48 | -0.000941 | -0.00513 | -0.0225
-0.47 | -0.000938 | -0.00506 | -0.01675
-0.46 | -0.0006235 | -0.00431 | -0.0165
-0.45 | -0.0003275 | -0.003195 | -0.01145
-0.44 | -4.75e-05 | -0.00238 | -0.0078
-0.43 | 0.000372 | -0.00049 | -0.0045
-0.42 | 0.0009015 | 0.00131 | 0.00325
-0.41 | 0.001672 | 0.003905 | 0.01235
-0.4 | 0.002677 | 0.007555 | 0.02515
-0.39 | 0.0040265 | 0.01216 | 0.0423
-0.38 | 0.005857 | 0.01852 | 0.0666
-0.37 | 0.008357 | 0.027385 | 0.09845
-0.36 | 0.0135825 | 0.03971 | 0.14495
-0.35 | 0.0189755 | 0.05659 | 0.2104
-0.34 | 0.024345 | 0.07979 | 0.29705
-0.33 | 0.03372 | 0.10983 | 0.42115
-0.32 | 0.0464 | 0.16318 | 0.5922
-0.31 | 0.064955 | 0.22728 | 0.8359
-0.3 | 0.09056 | 0.302 | 1.1644
-0.29 | 0.123965 | 0.41445 | 1.6212
-0.28 | 0.184855 | 0.57295 | 2.22895
-0.27 | 0.253405 | 0.796 | 3.0665
-0.26 | 0.3311 | 1.08275 | 4.182
-0.25 | 0.45245 | 1.5262 | 5.717
-0.24 | 0.6171 | 2.0913 | 7.881
-0.23 | 0.84215 | 2.7715 | 10.492
-0.22 | 1.144 | 3.701 | 14.1955
-0.21 | 1.6329 | 5.075 | 19.0485
-0.2 | 2.2175 | 6.851 | 25.39
-0.19 | 2.9255 | 9.206 | 33.88
-0.18 | 3.92 | 12.474 | 44.725
-0.17 | 5.256 | 16.4595 | 57.945
-0.16 | 7.002 | 21.796 | 74.645
-0.15 | 9.457 | 28.61 | 95.155
-0.14 | 12.6265 | 37.36 | 120.22
-0.13 | 16.6445 | 48.465 | 149.265
-0.12 | 21.9375 | 62.365 | 182.55
-0.11 | 28.69 | 79.755 | 220.55
-0.1 | 37.58 | 101.065 | 260.8
-0.09 | 48.295 | 125.92 | 300.35
-0.08 | 61.585 | 155.365 | 347
-0.07 | 77.425 | 187.85 | 397.1
-0.06 | 96.545 | 225.95 | 443.7
-0.05 | 115.81 | 267.95 | 492.1
-0.04 | 140.015 | 311.05 | 530.2
-0.03 | 170.3 | 356.2 | 575.7
-0.02 | 200.7 | 403.3 | 628.1
-0.01 | 234.35 | 453.65 | 677.6
0 | 266.1 | 504.75 | 715.6
0.01 | 296.1 | 549.65 | 747.5
0.02 | 328.5 | 592.95 | 783.5
0.03 | 359 | 640.15 | 819
0.04 | 385.7 | 674.1 | 851.5
0.05 | 412.4 | 712.55 | 880
0.06 | 435.35 | 754.5 | 916.5
0.07 | 449.85 | 787.5 | 929.5
0.08 | 461.2 | 817.5 | 951
0.09 | 467.25 | 842 | 984.5
0.1 | 465.05 | 868.5 | 993
0.11 | 470.8 | 903 | 1018
0.12 | 477.5 | 924.5 | 1036
0.13 | 466.5 | 933 | 1042.5
0.14 | 455.5 | 958.5 | 1058
0.15 | 443 | 969.5 | 1074
0.16 | 426 | 980.5 | 1073
0.17 | 411.5 | 1003.5 | 1080
0.18 | 395 | 1010 | 1102.5
0.19 | 376.5 | 1016.5 | 1102.5
0.2 | 364.5 | 1031.5 | 1113.5
0.21 | 344.5 | 1039 | 1111.5
0.22 | 315.5 | 1038.5 | 1108.5
0.23 | 297.5 | 1043 | 1114.5
0.24 | 292 | 1048 | 1122
0.25 | 280 | 1047 | 1131
0.26 | 257 | 1047 | 1112
0.27 | 238 | 1047 | 1109.5
0.28 | 220.5 | 1046.5 | 1117
0.29 | 202 | 1042 | 1118.5
0.3 | 204.5 | 1041 | 1109.5
0.31 | 193.5 | 1039 | 1098.5
0.32 | 174 | 1028.5 | 1101
0.33 | 164 | 1026 | 1095.5
0.34 | 138.5 | 1012.5 | 1089
0.35 | 146.5 | 1002 | 1067
0.36 | 147.5 | 1003.5 | 1071.5
0.37 | 124.5 | 989.5 | 1075
0.38 | 111 | 966.5 | 1044.5
0.39 | 113 | 955 | 1038
0.4 | 110.5 | 947.5 | 1026.5
0.41 | 104 | 935 | 1024.5
0.42 | 91 | 918.5 | 1012
0.43 | 72 | 891.5 | 990
0.44 | 94 | 874 | 977
0.45 | 94 | 868 | 964
0.46 | 66.5 | 841.5 | 956.5
0.47 | 61.5 | 813.5 | 932.5
0.48 | 59 | 791 | 912.5
0.49 | 78 | 772.5 | 893.5
0.5 | 100 | 770 | 881