## IDS-VDS Characteristic (mA-mm)
VGS (V) | VDS = 0.100 V | VDS = 0.500 V | VDS = 0.900 V
-0.75 | 0.0008275 | 0.0040989 | 0.015224
-0.74 | 0.0007855 | 0.003941 | 0.014702
-0.73 | 0.0007471 | 0.0037848 | 0.014304
-0.72 | 0.000712 | 0.0036125 | 0.013805
-0.71 | 0.0006784 | 0.00349 | 0.013291
-0.7 | 0.0006416 | 0.0033568 | 0.012949
-0.69 | 0.000616 | 0.0032183 | 0.012472
-0.68 | 0.0005831 | 0.0030817 | 0.0121
-0.67 | 0.0005523 | 0.0029688 | 0.011729
-0.66 | 0.0005204 | 0.0028437 | 0.011289
-0.65 | 0.00050138 | 0.0027486 | 0.010933
-0.64 | 0.00047504 | 0.002635 | 0.010573
-0.63 | 0.00045233 | 0.0025183 | 0.01017
-0.62 | 0.00043211 | 0.0024136 | 0.009826
-0.61 | 0.00041046 | 0.0023258 | 0.009435
-0.6 | 0.00038718 | 0.0022133 | 0.009171
-0.59 | 0.00037244 | 0.00211 | 0.008889
-0.58 | 0.00035135 | 0.0020335 | 0.008563
-0.57 | 0.00033384 | 0.0019551 | 0.008225
-0.56 | 0.00031905 | 0.0018772 | 0.007937
-0.55 | 0.00029974 | 0.0017962 | 0.007712
-0.54 | 0.00028747 | 0.0017268 | 0.007436
-0.53 | 0.0002722 | 0.001657 | 0.00716
-0.52 | 0.00025337 | 0.0015889 | 0.00695
-0.51 | 0.00024261 | 0.0015386 | 0.006717
-0.5 | 0.0002284 | 0.0014801 | 0.006542
-0.49 | 0.00022036 | 0.0014094 | 0.00631
-0.48 | 0.0002129 | 0.0013654 | 0.006106
-0.47 | 0.00020531 | 0.0013176 | 0.005945
-0.46 | 0.00019959 | 0.0012733 | 0.005782
-0.45 | 0.00019282 | 0.0012526 | 0.005644
-0.44 | 0.00019138 | 0.0012317 | 0.00555
-0.43 | 0.00019455 | 0.0012179 | 0.005508
-0.42 | 0.00020009 | 0.0012257 | 0.005531
-0.41 | 0.00021354 | 0.0012594 | 0.005608
-0.4 | 0.00023661 | 0.001317 | 0.005825
-0.39 | 0.00027062 | 0.0014192 | 0.006145
-0.38 | 0.00032007 | 0.0015767 | 0.006695
-0.37 | 0.00039182 | 0.001811 | 0.007543
-0.36 | 0.00049245 | 0.0021431 | 0.008761
-0.35 | 0.0006715 | 0.0026161 | 0.010547
-0.34 | 0.0008831 | 0.0033025 | 0.013133
-0.33 | 0.0011733 | 0.0042531 | 0.016784
-0.32 | 0.0015737 | 0.0055685 | 0.021954
-0.31 | 0.002133 | 0.007642 | 0.028999
-0.3 | 0.0029098 | 0.010236 | 0.039299
-0.29 | 0.0039856 | 0.013782 | 0.053141
-0.28 | 0.0054461 | 0.018784 | 0.07255
-0.27 | 0.007826 | 0.025672 | 0.09931
-0.26 | 0.010676 | 0.03505 | 0.13577
-0.25 | 0.01463 | 0.047701 | 0.18559
-0.24 | 0.019897 | 0.06623 | 0.25407
-0.23 | 0.027211 | 0.09046 | 0.34564
-0.22 | 0.037137 | 0.1235 | 0.47114
-0.21 | 0.050692 | 0.16643 | 0.6375
-0.2 | 0.07042 | 0.2263 | 0.8643
-0.19 | 0.09553 | 0.30663 | 1.1584
-0.18 | 0.12995 | 0.41507 | 1.5611
-0.17 | 0.17572 | 0.55855 | 2.0689
-0.16 | 0.23678 | 0.7514 | 2.7412
-0.15 | 0.3192 | 1.0014 | 3.5979
-0.14 | 0.42975 | 1.3286 | 4.6577
-0.13 | 0.5742 | 1.7599 | 6.028
-0.12 | 0.7682 | 2.3187 | 7.685
-0.11 | 1.019 | 3.0267 | 9.7
-0.1 | 1.3493 | 3.9409 | 12.096
-0.09 | 1.7744 | 5.0575 | 14.902
-0.08 | 2.3198 | 6.477 | 18.148
-0.07 | 3.0078 | 8.195 | 21.868
-0.06 | 3.875 | 10.26 | 26.088
-0.05 | 4.9592 | 12.711 | 30.769
-0.04 | 6.219 | 15.656 | 35.832
-0.03 | 7.8 | 18.979 | 41.459
-0.02 | 9.645 | 22.773 | 47.509
-0.01 | 11.813 | 27.09 | 53.941
0 | 14.306 | 31.905 | 60.97
0.01 | 17.144 | 37.186 | 68.22
0.02 | 20.255 | 42.887 | 75.82
0.03 | 23.726 | 49.055 | 83.94
0.04 | 27.493 | 55.597 | 92.36
0.05 | 31.462 | 62.59 | 100.96
0.06 | 35.698 | 69.87 | 109.78
0.07 | 40.126 | 77.69 | 119.09
0.08 | 44.667 | 85.77 | 128.52
0.09 | 49.311 | 94.02 | 138.28
0.1 | 54.051 | 102.68 | 148.17
0.11 | 58.64 | 111.42 | 158.03
0.12 | 63.42 | 120.6 | 168.38
0.13 | 68.18 | 129.83 | 178.76
0.14 | 72.77 | 139.35 | 189.25
0.15 | 77.24 | 148.93 | 199.93
0.16 | 81.6 | 158.89 | 210.69
0.17 | 85.75 | 168.65 | 221.5
0.18 | 89.78 | 178.63 | 232.39
0.19 | 93.69 | 188.89 | 243.35
0.2 | 97.45 | 198.95 | 254.28
0.21 | 101.05 | 209.46 | 265.59
0.22 | 104.18 | 219.86 | 276.79
0.23 | 107.25 | 230.21 | 287.9
0.24 | 110.25 | 240.68 | 299.08
0.25 | 113.1 | 251.11 | 310.18
0.26 | 115.87 | 261.65 | 321.48
0.27 | 118.32 | 272.09 | 332.67
0.28 | 120.46 | 282.53 | 343.82
0.29 | 122.54 | 292.91 | 354.93
0.3 | 124.73 | 303.39 | 366.03
0.31 | 126.65 | 313.74 | 377.07
0.32 | 128.59 | 324.11 | 388.1
0.33 | 130.25 | 334.38 | 399.14
0.34 | 131.6 | 344.38 | 409.9
0.35 | 133.27 | 354.57 | 420.8
0.36 | 134.65 | 364.52 | 431.42
0.37 | 136.05 | 374.56 | 442.17
0.38 | 137.22 | 384.38 | 452.81
0.39 | 138.11 | 393.9 | 463.08
0.4 | 139.41 | 403.45 | 473.44
0.41 | 140.48 | 412.76 | 483.67
0.42 | 141.41 | 422.13 | 493.9
0.43 | 142.14 | 431.15 | 503.9
0.44 | 143.08 | 440.01 | 513.61
0.45 | 144.07 | 448.64 | 523.33
0.46 | 144.91 | 457.19 | 532.93
0.47 | 145.35 | 465.43 | 542.4
0.48 | 146.05 | 473.37 | 551.53
0.49 | 146.87 | 481.28 | 560.6
0.5 | 147.67 | 488.81 | 569.49

## Tranconductance (mS-mm)
VGS (V) | VDS = 0.100 V | VDS = 0.500 V | VDS = 0.900 V
-0.75 | -0.0042 | -0.01579 | -0.0522
-0.74 | -0.00402 | -0.015705 | -0.046
-0.73 | -0.003675 | -0.016425 | -0.04485
-0.72 | -0.003435 | -0.01474 | -0.05065
-0.71 | -0.00352 | -0.012785 | -0.0428
-0.7 | -0.00312 | -0.013585 | -0.04095
-0.69 | -0.002925 | -0.013755 | -0.04245
-0.68 | -0.003185 | -0.012475 | -0.03715
-0.67 | -0.003135 | -0.0119 | -0.04055
-0.66 | -0.002546 | -0.01101 | -0.0398
-0.65 | -0.002268 | -0.010435 | -0.0358
-0.64 | -0.0024525 | -0.011515 | -0.03815
-0.63 | -0.0021465 | -0.01107 | -0.03735
-0.62 | -0.0020935 | -0.009625 | -0.03675
-0.61 | -0.0022465 | -0.010015 | -0.03275
-0.6 | -0.001901 | -0.01079 | -0.0273
-0.59 | -0.0017915 | -0.00899 | -0.0304
-0.58 | -0.00193 | -0.007745 | -0.0332
-0.57 | -0.001615 | -0.007815 | -0.0313
-0.56 | -0.001705 | -0.007945 | -0.02565
-0.55 | -0.001579 | -0.00752 | -0.02505
-0.54 | -0.001377 | -0.00696 | -0.0276
-0.53 | -0.001705 | -0.006895 | -0.0243
-0.52 | -0.0014795 | -0.00592 | -0.02215
-0.51 | -0.0012485 | -0.00544 | -0.0204
-0.5 | -0.0011125 | -0.00646 | -0.02035
-0.49 | -0.000775 | -0.005735 | -0.0218
-0.48 | -0.0007525 | -0.00459 | -0.01825
-0.47 | -0.0006655 | -0.004605 | -0.0162
-0.46 | -0.0006245 | -0.00325 | -0.01505
-0.45 | -0.0004105 | -0.00208 | -0.0116
-0.44 | 8.65e-05 | -0.001735 | -0.0068
-0.43 | 0.0004355 | -0.0003 | -0.00095
-0.42 | 0.0009495 | 0.002075 | 0.005
-0.41 | 0.001826 | 0.004565 | 0.0147
-0.4 | 0.002854 | 0.00799 | 0.02685
-0.39 | 0.004173 | 0.012985 | 0.0435
-0.38 | 0.00606 | 0.01959 | 0.0699
-0.37 | 0.008619 | 0.02832 | 0.1033
-0.36 | 0.013984 | 0.040255 | 0.1502
-0.35 | 0.0195325 | 0.05797 | 0.2186
-0.34 | 0.02509 | 0.08185 | 0.31185
-0.33 | 0.03453 | 0.1133 | 0.44105
-0.32 | 0.047985 | 0.169445 | 0.61075
-0.31 | 0.066805 | 0.233375 | 0.86725
-0.3 | 0.09263 | 0.307 | 1.2071
-0.29 | 0.126815 | 0.4274 | 1.66255
-0.28 | 0.19202 | 0.5945 | 2.30845
-0.27 | 0.261495 | 0.8133 | 3.161
-0.26 | 0.3402 | 1.10145 | 4.314
-0.25 | 0.46105 | 1.559 | 5.915
-0.24 | 0.62905 | 2.13795 | 8.0025
-0.23 | 0.862 | 2.8635 | 10.8535
-0.22 | 1.17405 | 3.7985 | 14.593
-0.21 | 1.66415 | 5.14 | 19.658
-0.2 | 2.2419 | 7.01 | 26.045
-0.19 | 2.9765 | 9.4385 | 34.84
-0.18 | 4.0095 | 12.596 | 45.525
-0.17 | 5.3415 | 16.8165 | 59.005
-0.16 | 7.174 | 22.1425 | 76.45
-0.15 | 9.6485 | 28.86 | 95.825
-0.14 | 12.75 | 37.925 | 121.505
-0.13 | 16.9225 | 49.505 | 151.365
-0.12 | 22.24 | 63.34 | 183.6
-0.11 | 29.055 | 81.11 | 220.55
-0.1 | 37.77 | 101.54 | 260.1
-0.09 | 48.525 | 126.805 | 302.6
-0.08 | 61.67 | 156.875 | 348.3
-0.07 | 77.76 | 189.15 | 397
-0.06 | 97.57 | 225.8 | 445.05
-0.05 | 117.2 | 269.8 | 487.2
-0.04 | 142.04 | 313.4 | 534.5
-0.03 | 171.3 | 355.85 | 583.85
-0.02 | 200.65 | 405.55 | 624.1
-0.01 | 233.05 | 456.6 | 673.05
0 | 266.55 | 504.8 | 713.95
0.01 | 297.45 | 549.1 | 742.5
0.02 | 329.1 | 593.45 | 786
0.03 | 361.9 | 635.5 | 827
0.04 | 386.8 | 676.75 | 851
0.05 | 410.25 | 713.65 | 871
0.06 | 433.2 | 755 | 906.5
0.07 | 448.45 | 795 | 937
0.08 | 459.25 | 816.5 | 959.5
0.09 | 469.2 | 845.5 | 982.5
0.1 | 466.45 | 870 | 987.5
0.11 | 468.45 | 896 | 1010.5
0.12 | 477 | 920.5 | 1036.5
0.13 | 467.5 | 937.5 | 1043.5
0.14 | 453 | 955 | 1058.5
0.15 | 441.5 | 977 | 1072
0.16 | 425.5 | 986 | 1078.5
0.17 | 409 | 987 | 1085
0.18 | 397 | 1012 | 1092.5
0.19 | 383.5 | 1016 | 1094.5
0.2 | 368 | 1028.5 | 1112
0.21 | 336.5 | 1045.5 | 1125.5
0.22 | 310 | 1037.5 | 1115.5
0.23 | 303.5 | 1041 | 1114.5
0.24 | 292.5 | 1045 | 1114
0.25 | 281 | 1048.5 | 1120
0.26 | 261 | 1049 | 1124.5
0.27 | 229.5 | 1044 | 1117
0.28 | 211 | 1041 | 1113
0.29 | 213.5 | 1043 | 1110.5
0.3 | 205.5 | 1041.5 | 1107
0.31 | 193 | 1036 | 1103.5
0.32 | 180 | 1032 | 1103.5
0.33 | 150.5 | 1013.5 | 1090
0.34 | 151 | 1009.5 | 1083
0.35 | 152.5 | 1007 | 1076
0.36 | 139 | 999.5 | 1068.5
0.37 | 128.5 | 993 | 1069.5
0.38 | 103 | 967 | 1045.5
0.39 | 109.5 | 953.5 | 1031.5
0.4 | 118.5 | 943 | 1029.5
0.41 | 100 | 934 | 1023
0.42 | 83 | 919.5 | 1011.5
0.43 | 83.5 | 894 | 985.5
0.44 | 96.5 | 874.5 | 971.5
0.45 | 91.5 | 859 | 966
0.46 | 64 | 839.5 | 953.5
0.47 | 57 | 809 | 930
0.48 | 76 | 792.5 | 910
0.49 | 81 | 772 | 898
0.5 | 80 | 753 | 889