## IDS-VDS Characteristic (mA-mm)
VGS (V) | VDS = 0.100 V | VDS = 0.500 V | VDS = 0.900 V
-0.75 | 0.0008599 | 0.0040474 | 0.014734
-0.74 | 0.0008114 | 0.0039186 | 0.014232
-0.73 | 0.0007731 | 0.0037783 | 0.013766
-0.72 | 0.0007324 | 0.0036224 | 0.013328
-0.71 | 0.0007035 | 0.0034752 | 0.012905
-0.7 | 0.0006682 | 0.0033405 | 0.012572
-0.69 | 0.0006318 | 0.0032178 | 0.012125
-0.68 | 0.0006025 | 0.0030974 | 0.011701
-0.67 | 0.0005732 | 0.0029742 | 0.011321
-0.66 | 0.0005443 | 0.0028526 | 0.010949
-0.65 | 0.0005217 | 0.0027276 | 0.010592
-0.64 | 0.0004966 | 0.0026231 | 0.010264
-0.63 | 0.00047014 | 0.0025365 | 0.009891
-0.62 | 0.00044878 | 0.002435 | 0.009575
-0.61 | 0.00042608 | 0.002334 | 0.009248
-0.6 | 0.00040397 | 0.0022518 | 0.008966
-0.59 | 0.00038408 | 0.0021703 | 0.008647
-0.58 | 0.00036528 | 0.0020634 | 0.008404
-0.57 | 0.00034874 | 0.001983 | 0.008047
-0.56 | 0.00033333 | 0.0019169 | 0.007796
-0.55 | 0.00031398 | 0.0018319 | 0.007506
-0.54 | 0.00030105 | 0.0017597 | 0.007278
-0.53 | 0.00028576 | 0.0016939 | 0.00706
-0.52 | 0.00027384 | 0.0016239 | 0.006833
-0.51 | 0.00025977 | 0.0015693 | 0.006524
-0.5 | 0.00024772 | 0.0015023 | 0.006371
-0.49 | 0.00023654 | 0.0014571 | 0.00618
-0.48 | 0.00022663 | 0.0014002 | 0.006013
-0.47 | 0.00021892 | 0.0013483 | 0.005864
-0.46 | 0.00021209 | 0.0013124 | 0.005689
-0.45 | 0.00020938 | 0.0012847 | 0.005577
-0.44 | 0.00020675 | 0.0012682 | 0.005505
-0.43 | 0.00020923 | 0.0012711 | 0.005457
-0.42 | 0.00021854 | 0.0012815 | 0.005504
-0.41 | 0.0002322 | 0.0013168 | 0.005629
-0.4 | 0.00025622 | 0.0013834 | 0.005882
-0.39 | 0.00029325 | 0.0015086 | 0.006288
-0.38 | 0.00034823 | 0.0016831 | 0.006934
-0.37 | 0.00042618 | 0.0019478 | 0.007881
-0.36 | 0.00053701 | 0.0023183 | 0.009266
-0.35 | 0.0007299 | 0.0028484 | 0.011307
-0.34 | 0.000956 | 0.0036088 | 0.014159
-0.33 | 0.0012765 | 0.0046638 | 0.018134
-0.32 | 0.0017126 | 0.006263 | 0.02389
-0.31 | 0.0023156 | 0.008307 | 0.031761
-0.3 | 0.0031562 | 0.011135 | 0.042908
-0.29 | 0.0042978 | 0.015122 | 0.05794
-0.28 | 0.006129 | 0.020517 | 0.07891
-0.27 | 0.008374 | 0.028069 | 0.10847
-0.26 | 0.011422 | 0.038308 | 0.14794
-0.25 | 0.015569 | 0.052263 | 0.20339
-0.24 | 0.021286 | 0.07237 | 0.27436
-0.23 | 0.029085 | 0.09803 | 0.37525
-0.22 | 0.03968 | 0.13329 | 0.51082
-0.21 | 0.053916 | 0.18092 | 0.6898
-0.2 | 0.07524 | 0.24484 | 0.932
-0.19 | 0.10185 | 0.33178 | 1.2504
-0.18 | 0.13865 | 0.44405 | 1.6698
-0.17 | 0.18607 | 0.6049 | 2.2153
-0.16 | 0.25169 | 0.8036 | 2.9216
-0.15 | 0.33769 | 1.0742 | 3.826
-0.14 | 0.45382 | 1.4279 | 4.988
-0.13 | 0.6102 | 1.8855 | 6.413
-0.12 | 0.8119 | 2.466 | 8.128
-0.11 | 1.0805 | 3.2138 | 10.22
-0.1 | 1.4222 | 4.1639 | 12.694
-0.09 | 1.8739 | 5.3755 | 15.642
-0.08 | 2.4388 | 6.83 | 18.965
-0.07 | 3.1573 | 8.622 | 22.826
-0.06 | 4.0552 | 10.758 | 27.07
-0.05 | 5.1733 | 13.324 | 31.849
-0.04 | 6.47 | 16.322 | 37.091
-0.03 | 8.08 | 19.775 | 42.817
-0.02 | 10.003 | 23.6 | 48.859
-0.01 | 12.184 | 28.062 | 55.546
0 | 14.772 | 32.976 | 62.52
0.01 | 17.615 | 38.345 | 69.83
0.02 | 20.755 | 44.021 | 77.6
0.03 | 24.271 | 50.318 | 85.73
0.04 | 28.038 | 56.982 | 94.13
0.05 | 32.071 | 63.99 | 102.9
0.06 | 36.291 | 71.33 | 111.74
0.07 | 40.764 | 79.2 | 121.15
0.08 | 45.271 | 87.23 | 130.68
0.09 | 49.948 | 95.49 | 140.31
0.1 | 54.66 | 104.14 | 150.14
0.11 | 59.24 | 113 | 160.24
0.12 | 64.03 | 122.14 | 170.56
0.13 | 68.7 | 131.46 | 180.97
0.14 | 73.29 | 140.82 | 191.52
0.15 | 77.76 | 150.49 | 201.98
0.16 | 82.04 | 160.35 | 212.76
0.17 | 86.16 | 170.2 | 223.64
0.18 | 90.16 | 180.15 | 234.58
0.19 | 94 | 190.38 | 245.57
0.2 | 97.75 | 200.56 | 256.48
0.21 | 101.2 | 210.9 | 267.73
0.22 | 104.41 | 221.27 | 278.74
0.23 | 107.43 | 231.49 | 289.88
0.24 | 110.46 | 241.97 | 301.06
0.25 | 113.21 | 252.53 | 312.26
0.26 | 115.89 | 262.97 | 323.38
0.27 | 118.32 | 273.44 | 334.48
0.28 | 120.5 | 283.69 | 345.63
0.29 | 122.78 | 294.15 | 356.54
0.3 | 124.66 | 304.57 | 367.83
0.31 | 126.53 | 314.99 | 378.9
0.32 | 128.43 | 325.16 | 389.8
0.33 | 130.01 | 335.39 | 400.83
0.34 | 131.6 | 345.52 | 411.5
0.35 | 132.94 | 355.59 | 422.32
0.36 | 134.39 | 365.51 | 433.05
0.37 | 135.75 | 375.38 | 443.7
0.38 | 137.09 | 385.15 | 454.17
0.39 | 137.95 | 394.75 | 464.55
0.4 | 139.08 | 404.22 | 474.89
0.41 | 140.2 | 413.57 | 485.11
0.42 | 141.07 | 422.78 | 495.25
0.43 | 142.12 | 431.76 | 505.07
0.44 | 142.72 | 440.57 | 514.89
0.45 | 143.55 | 449.18 | 524.57
0.46 | 144.46 | 457.67 | 534.17
0.47 | 145.07 | 465.88 | 543.47
0.48 | 145.79 | 473.85 | 552.57
0.49 | 146.27 | 481.64 | 561.68
0.5 | 147.02 | 489.11 | 570.1

## Tranconductance (mS-mm)
VGS (V) | VDS = 0.100 V | VDS = 0.500 V | VDS = 0.900 V
-0.75 | -0.00485 | -0.01288 | -0.0502
-0.74 | -0.00434 | -0.013455 | -0.0484
-0.73 | -0.00395 | -0.01481 | -0.0452
-0.72 | -0.00348 | -0.015155 | -0.04305
-0.71 | -0.00321 | -0.014095 | -0.0378
-0.7 | -0.003585 | -0.01287 | -0.039
-0.69 | -0.003285 | -0.012155 | -0.04355
-0.68 | -0.00293 | -0.01218 | -0.0402
-0.67 | -0.00291 | -0.01224 | -0.0376
-0.66 | -0.002575 | -0.01233 | -0.03645
-0.65 | -0.002385 | -0.011475 | -0.03425
-0.64 | -0.002578 | -0.009555 | -0.03505
-0.63 | -0.002391 | -0.009405 | -0.03445
-0.62 | -0.002203 | -0.010125 | -0.03215
-0.61 | -0.0022405 | -0.00916 | -0.03045
-0.6 | -0.0021 | -0.008185 | -0.03005
-0.59 | -0.0019345 | -0.00942 | -0.0281
-0.58 | -0.001767 | -0.009365 | -0.03
-0.57 | -0.0015975 | -0.007325 | -0.0304
-0.56 | -0.001738 | -0.007555 | -0.02705
-0.55 | -0.001614 | -0.00786 | -0.0259
-0.54 | -0.001411 | -0.0069 | -0.0223
-0.53 | -0.0013605 | -0.00679 | -0.02225
-0.52 | -0.0012995 | -0.00623 | -0.0268
-0.51 | -0.001306 | -0.00608 | -0.0231
-0.5 | -0.0011615 | -0.00561 | -0.0172
-0.49 | -0.0010545 | -0.005105 | -0.0179
-0.48 | -0.000881 | -0.00544 | -0.0158
-0.47 | -0.000727 | -0.00439 | -0.0162
-0.46 | -0.000477 | -0.00318 | -0.01435
-0.45 | -0.000267 | -0.00221 | -0.0092
-0.44 | -7.5e-06 | -0.00068 | -0.006
-0.43 | 0.0005895 | 0.000665 | -5e-05
-0.42 | 0.0011485 | 0.002285 | 0.0086
-0.41 | 0.001884 | 0.005095 | 0.0189
-0.4 | 0.0030525 | 0.00959 | 0.03295
-0.39 | 0.0046005 | 0.014985 | 0.0526
-0.38 | 0.0066465 | 0.02196 | 0.07965
-0.37 | 0.009439 | 0.03176 | 0.1166
-0.36 | 0.015186 | 0.04503 | 0.1713
-0.35 | 0.0209495 | 0.064525 | 0.24465
-0.34 | 0.02733 | 0.09077 | 0.34135
-0.33 | 0.03783 | 0.13271 | 0.48655
-0.32 | 0.051955 | 0.18216 | 0.68135
-0.31 | 0.07218 | 0.2436 | 0.9509
-0.3 | 0.09911 | 0.34075 | 1.30895
-0.29 | 0.14864 | 0.4691 | 1.8001
-0.28 | 0.20381 | 0.64735 | 2.5265
-0.27 | 0.26465 | 0.88955 | 3.4515
-0.26 | 0.35975 | 1.2097 | 4.746
-0.25 | 0.4932 | 1.7031 | 6.321
-0.24 | 0.6758 | 2.28835 | 8.593
-0.23 | 0.9197 | 3.046 | 11.823
-0.22 | 1.24155 | 4.1445 | 15.7275
-0.21 | 1.778 | 5.5775 | 21.059
-0.2 | 2.3967 | 7.543 | 28.03
-0.19 | 3.1705 | 9.9605 | 36.89
-0.18 | 4.211 | 13.656 | 48.245
-0.17 | 5.652 | 17.9775 | 62.59
-0.16 | 7.581 | 23.465 | 80.535
-0.15 | 10.1065 | 31.215 | 103.32
-0.14 | 13.6255 | 40.565 | 129.35
-0.13 | 17.904 | 51.905 | 157
-0.12 | 23.515 | 66.415 | 190.35
-0.11 | 30.515 | 84.895 | 228.3
-0.1 | 39.67 | 108.085 | 271.1
-0.09 | 50.83 | 133.305 | 313.55
-0.08 | 64.17 | 162.325 | 359.2
-0.07 | 80.82 | 196.4 | 405.25
-0.06 | 100.8 | 235.1 | 451.15
-0.05 | 120.74 | 278.2 | 501.05
-0.04 | 145.335 | 322.55 | 548.4
-0.03 | 176.65 | 363.9 | 588.4
-0.02 | 205.2 | 414.35 | 636.45
-0.01 | 238.45 | 468.8 | 683.05
0 | 271.55 | 514.15 | 714.2
0.01 | 299.15 | 552.25 | 754
0.02 | 332.8 | 598.65 | 795
0.03 | 364.15 | 648.05 | 826.5
0.04 | 390 | 683.6 | 858.5
0.05 | 412.65 | 717.4 | 880.5
0.06 | 434.65 | 760.5 | 912.5
0.07 | 449 | 795 | 947
0.08 | 459.2 | 814.5 | 958
0.09 | 469.45 | 845.5 | 973
0.1 | 464.6 | 875.5 | 996.5
0.11 | 468.5 | 900 | 1021
0.12 | 473 | 923 | 1036.5
0.13 | 463 | 934 | 1048
0.14 | 453 | 951.5 | 1050.5
0.15 | 437.5 | 976.5 | 1062
0.16 | 420 | 985.5 | 1083
0.17 | 406 | 990 | 1091
0.18 | 392 | 1009 | 1096.5
0.19 | 379.5 | 1020.5 | 1095
0.2 | 360 | 1026 | 1108
0.21 | 333 | 1035.5 | 1113
0.22 | 311.5 | 1029.5 | 1107.5
0.23 | 302.5 | 1035 | 1116
0.24 | 289 | 1052 | 1119
0.25 | 271.5 | 1050 | 1116
0.26 | 255.5 | 1045.5 | 1111
0.27 | 230.5 | 1036 | 1112.5
0.28 | 223 | 1035.5 | 1103
0.29 | 208 | 1044 | 1110
0.3 | 187.5 | 1042 | 1118
0.31 | 188.5 | 1029.5 | 1098.5
0.32 | 174 | 1020 | 1096.5
0.33 | 158.5 | 1018 | 1085
0.34 | 146.5 | 1010 | 1074.5
0.35 | 139.5 | 999.5 | 1077.5
0.36 | 140.5 | 989.5 | 1069
0.37 | 135 | 982 | 1056
0.38 | 110 | 968.5 | 1042.5
0.39 | 99.5 | 953.5 | 1036
0.4 | 112.5 | 941 | 1028
0.41 | 99.5 | 928 | 1018
0.42 | 96 | 909.5 | 998
0.43 | 82.5 | 889.5 | 982
0.44 | 71.5 | 871 | 975
0.45 | 87 | 855 | 964
0.46 | 76 | 835 | 945
0.47 | 66.5 | 809 | 920
0.48 | 60 | 788 | 910.5
0.49 | 61.5 | 763 | 876.5
0.5 | 75 | 747 | 842