## IDS-VDS Characteristic (mA-mm)
VGS (V) | VDS = 0.100 V | VDS = 0.500 V | VDS = 0.900 V
-0.75 | 0.0007704 | 0.0038197 | 0.014425
-0.74 | 0.0007326 | 0.0036613 | 0.013906
-0.73 | 0.0006914 | 0.0035045 | 0.013435
-0.72 | 0.000653 | 0.0033729 | 0.012954
-0.71 | 0.000622 | 0.003263 | 0.012602
-0.7 | 0.0005855 | 0.0031168 | 0.012141
-0.69 | 0.0005622 | 0.0029972 | 0.011739
-0.68 | 0.0005351 | 0.0028673 | 0.011321
-0.67 | 0.0005128 | 0.0027393 | 0.010948
-0.66 | 0.00048429 | 0.0026485 | 0.010612
-0.65 | 0.00046159 | 0.0025403 | 0.010214
-0.64 | 0.00043724 | 0.0024271 | 0.009849
-0.63 | 0.0004161 | 0.0023449 | 0.009585
-0.62 | 0.00039478 | 0.0022358 | 0.009238
-0.61 | 0.00037311 | 0.0021538 | 0.008902
-0.6 | 0.00035424 | 0.0020624 | 0.008601
-0.59 | 0.000338 | 0.0019827 | 0.008263
-0.58 | 0.0003216 | 0.001897 | 0.008019
-0.57 | 0.00030835 | 0.0018238 | 0.007716
-0.56 | 0.0002905 | 0.0017423 | 0.007423
-0.55 | 0.00027014 | 0.0016664 | 0.00716
-0.54 | 0.00025922 | 0.001599 | 0.006932
-0.53 | 0.0002472 | 0.0015354 | 0.006696
-0.52 | 0.00023435 | 0.0014706 | 0.006453
-0.51 | 0.00022224 | 0.0014107 | 0.006251
-0.5 | 0.00020973 | 0.0013539 | 0.00601
-0.49 | 0.00020059 | 0.0013014 | 0.005827
-0.48 | 0.00019269 | 0.0012498 | 0.005625
-0.47 | 0.00018572 | 0.0012098 | 0.005473
-0.46 | 0.00017948 | 0.0011845 | 0.005332
-0.45 | 0.00017643 | 0.0011527 | 0.005256
-0.44 | 0.00017667 | 0.0011314 | 0.005157
-0.43 | 0.00017867 | 0.0011229 | 0.00511
-0.42 | 0.00018575 | 0.0011333 | 0.005141
-0.41 | 0.00019914 | 0.0011699 | 0.005215
-0.4 | 0.00022238 | 0.0012276 | 0.005383
-0.39 | 0.00025568 | 0.0013299 | 0.005729
-0.38 | 0.00030461 | 0.0014823 | 0.00628
-0.37 | 0.00037723 | 0.0017141 | 0.007138
-0.36 | 0.000477 | 0.0020472 | 0.008295
-0.35 | 0.0006556 | 0.0025172 | 0.01006
-0.34 | 0.0008604 | 0.0031978 | 0.012547
-0.33 | 0.001151 | 0.004121 | 0.016025
-0.32 | 0.0015464 | 0.0054354 | 0.021043
-0.31 | 0.0021005 | 0.007418 | 0.028064
-0.3 | 0.0028633 | 0.009977 | 0.037906
-0.29 | 0.0039197 | 0.013498 | 0.051414
-0.28 | 0.0053721 | 0.018397 | 0.07036
-0.27 | 0.007719 | 0.025112 | 0.09652
-0.26 | 0.010498 | 0.034353 | 0.13145
-0.25 | 0.014368 | 0.046948 | 0.18025
-0.24 | 0.019612 | 0.06521 | 0.24639
-0.23 | 0.026869 | 0.08918 | 0.33703
-0.22 | 0.036769 | 0.12141 | 0.45973
-0.21 | 0.050216 | 0.16479 | 0.6224
-0.2 | 0.07008 | 0.2245 | 0.8433
-0.19 | 0.09468 | 0.30298 | 1.1322
-0.18 | 0.12919 | 0.41168 | 1.5244
-0.17 | 0.17486 | 0.55245 | 2.032
-0.16 | 0.23591 | 0.7409 | 2.6944
-0.15 | 0.31889 | 0.9891 | 3.5158
-0.14 | 0.42763 | 1.3159 | 4.6076
-0.13 | 0.572 | 1.7529 | 5.972
-0.12 | 0.7652 | 2.2972 | 7.642
-0.11 | 1.016 | 3.0062 | 9.626
-0.1 | 1.3488 | 3.9162 | 12.064
-0.09 | 1.778 | 5.0515 | 14.941
-0.08 | 2.324 | 6.431 | 18.228
-0.07 | 3.0122 | 8.195 | 22.061
-0.06 | 3.8841 | 10.268 | 26.212
-0.05 | 4.9617 | 12.8 | 31.099
-0.04 | 6.244 | 15.75 | 36.356
-0.03 | 7.838 | 19.117 | 42.126
-0.02 | 9.713 | 22.985 | 48.329
-0.01 | 11.929 | 27.416 | 55.026
0 | 14.476 | 32.408 | 62.25
0.01 | 17.334 | 37.664 | 69.82
0.02 | 20.474 | 43.562 | 77.7
0.03 | 24.049 | 50.02 | 86.13
0.04 | 27.888 | 56.774 | 94.78
0.05 | 31.996 | 63.92 | 103.83
0.06 | 36.387 | 71.57 | 113.08
0.07 | 40.926 | 79.71 | 122.8
0.08 | 45.675 | 87.85 | 132.61
0.09 | 50.43 | 96.54 | 142.55
0.1 | 55.326 | 105.45 | 152.98
0.11 | 60.15 | 114.58 | 163.53
0.12 | 65.03 | 124.26 | 174.27
0.13 | 69.97 | 133.77 | 185.19
0.14 | 74.82 | 143.64 | 195.95
0.15 | 79.57 | 153.63 | 207.11
0.16 | 84.03 | 163.97 | 218.35
0.17 | 88.41 | 174.23 | 229.7
0.18 | 92.56 | 184.67 | 240.97
0.19 | 96.65 | 195.19 | 252.4
0.2 | 100.53 | 205.95 | 263.93
0.21 | 104.4 | 216.81 | 275.63
0.22 | 107.87 | 227.37 | 287.21
0.23 | 111.16 | 238.31 | 298.71
0.24 | 114.1 | 249.24 | 310.36
0.25 | 117.07 | 260.15 | 322.02
0.26 | 119.97 | 271.14 | 333.65
0.27 | 122.68 | 281.85 | 345.35
0.28 | 125.23 | 292.73 | 356.69
0.29 | 127.41 | 303.64 | 368.28
0.3 | 129.37 | 314.56 | 379.88
0.31 | 131.37 | 325.27 | 391.26
0.32 | 133.48 | 335.93 | 402.59
0.33 | 135.49 | 346.66 | 413.9
0.34 | 137.07 | 357.13 | 425.07
0.35 | 138.41 | 367.58 | 436.21
0.36 | 139.95 | 377.76 | 447.18
0.37 | 141.78 | 388.14 | 458.03
0.38 | 142.96 | 398.21 | 468.9
0.39 | 144.03 | 408.12 | 479.52
0.4 | 145.03 | 417.96 | 490.02
0.41 | 146.11 | 427.44 | 500.52
0.42 | 147.63 | 437.02 | 510.65
0.43 | 148.37 | 446.27 | 520.82
0.44 | 149.15 | 455.21 | 530.78
0.45 | 149.97 | 464.17 | 540.42
0.46 | 150.94 | 472.78 | 550.15
0.47 | 151.98 | 481.16 | 559.44
0.48 | 152.59 | 489.32 | 568.74
0.49 | 153 | 497.15 | 577.6
0.5 | 153.95 | 504.84 | 586.2

## Tranconductance (mS-mm)
VGS (V) | VDS = 0.100 V | VDS = 0.500 V | VDS = 0.900 V
-0.75 | -0.00378 | -0.01584 | -0.0519
-0.74 | -0.00395 | -0.01576 | -0.0495
-0.73 | -0.00398 | -0.01442 | -0.0476
-0.72 | -0.00347 | -0.012075 | -0.04165
-0.71 | -0.003375 | -0.012805 | -0.04065
-0.7 | -0.00299 | -0.01329 | -0.04315
-0.69 | -0.00252 | -0.012475 | -0.041
-0.68 | -0.00247 | -0.012895 | -0.03955
-0.67 | -0.0025405 | -0.01094 | -0.03545
-0.66 | -0.0025605 | -0.00995 | -0.0367
-0.65 | -0.0023525 | -0.01107 | -0.03815
-0.64 | -0.0022745 | -0.00977 | -0.03145
-0.63 | -0.002123 | -0.009565 | -0.03055
-0.62 | -0.0021495 | -0.009555 | -0.03415
-0.61 | -0.002027 | -0.00867 | -0.03185
-0.6 | -0.0017555 | -0.008555 | -0.03195
-0.59 | -0.001632 | -0.00827 | -0.0291
-0.58 | -0.0014825 | -0.007945 | -0.02735
-0.57 | -0.001555 | -0.007735 | -0.0298
-0.56 | -0.0019105 | -0.00787 | -0.0278
-0.55 | -0.001564 | -0.007165 | -0.02455
-0.54 | -0.001147 | -0.00655 | -0.0232
-0.53 | -0.0012435 | -0.00642 | -0.02395
-0.52 | -0.001248 | -0.006235 | -0.02225
-0.51 | -0.001231 | -0.005835 | -0.02215
-0.5 | -0.0010825 | -0.005465 | -0.0212
-0.49 | -0.000852 | -0.005205 | -0.01925
-0.48 | -0.0007435 | -0.00458 | -0.0177
-0.47 | -0.0006605 | -0.003265 | -0.01465
-0.46 | -0.0004645 | -0.002855 | -0.01085
-0.45 | -0.0001405 | -0.002655 | -0.00875
-0.44 | 0.000112 | -0.00149 | -0.0073
-0.43 | 0.000454 | 9.5e-05 | -0.0008
-0.42 | 0.0010235 | 0.00235 | 0.00525
-0.41 | 0.0018315 | 0.004715 | 0.0121
-0.4 | 0.002827 | 0.008 | 0.0257
-0.39 | 0.0041115 | 0.012735 | 0.04485
-0.38 | 0.0060775 | 0.01921 | 0.07045
-0.37 | 0.0086195 | 0.028245 | 0.10075
-0.36 | 0.0139185 | 0.040155 | 0.1461
-0.35 | 0.01917 | 0.05753 | 0.2126
-0.34 | 0.02477 | 0.08019 | 0.29825
-0.33 | 0.0343 | 0.11188 | 0.4248
-0.32 | 0.047475 | 0.16485 | 0.60195
-0.31 | 0.065845 | 0.22708 | 0.84315
-0.3 | 0.09096 | 0.304 | 1.1675
-0.29 | 0.12544 | 0.421 | 1.6227
-0.28 | 0.189965 | 0.5807 | 2.2553
-0.27 | 0.256295 | 0.7978 | 3.0545
-0.26 | 0.33245 | 1.0918 | 4.1865
-0.25 | 0.4557 | 1.54285 | 5.747
-0.24 | 0.62505 | 2.1116 | 7.839
-0.23 | 0.85785 | 2.81 | 10.667
-0.22 | 1.16735 | 3.7805 | 14.2685
-0.21 | 1.66555 | 5.1545 | 19.1785
-0.2 | 2.2232 | 6.9095 | 25.49
-0.19 | 2.9555 | 9.359 | 34.055
-0.18 | 4.009 | 12.4735 | 44.99
-0.17 | 5.336 | 16.461 | 58.5
-0.16 | 7.2015 | 21.8325 | 74.19
-0.15 | 9.586 | 28.75 | 95.66
-0.14 | 12.6555 | 38.19 | 122.81
-0.13 | 16.8785 | 49.065 | 151.72
-0.12 | 22.2 | 62.665 | 182.7
-0.11 | 29.18 | 80.95 | 221.1
-0.1 | 38.1 | 102.265 | 265.75
-0.09 | 48.76 | 125.74 | 308.2
-0.08 | 61.71 | 157.175 | 356
-0.07 | 78.005 | 191.85 | 399.2
-0.06 | 97.475 | 230.25 | 451.9
-0.05 | 117.995 | 274.1 | 507.2
-0.04 | 143.815 | 315.85 | 551.35
-0.03 | 173.45 | 361.75 | 598.65
-0.02 | 204.55 | 414.95 | 645
-0.01 | 238.15 | 471.15 | 696.05
0 | 270.25 | 512.4 | 739.7
0.01 | 299.9 | 557.7 | 772.5
0.02 | 335.75 | 617.8 | 815.5
0.03 | 370.7 | 660.6 | 854
0.04 | 397.35 | 695 | 885
0.05 | 424.95 | 739.8 | 915
0.06 | 446.5 | 789.5 | 948.5
0.07 | 464.4 | 814 | 976.5
0.08 | 475.2 | 841.5 | 987.5
0.09 | 482.55 | 880 | 1018.5
0.1 | 486 | 902 | 1049
0.11 | 485.2 | 940.5 | 1064.5
0.12 | 491 | 959.5 | 1083
0.13 | 489.5 | 969 | 1084
0.14 | 480 | 993 | 1096
0.15 | 460.5 | 1016.5 | 1120
0.16 | 442 | 1030 | 1129.5
0.17 | 426.5 | 1035 | 1131
0.18 | 412 | 1048 | 1135
0.19 | 398.5 | 1064 | 1148
0.2 | 387.5 | 1081 | 1161.5
0.21 | 367 | 1071 | 1164
0.22 | 338 | 1075 | 1154
0.23 | 311.5 | 1093.5 | 1157.5
0.24 | 295.5 | 1092 | 1165.5
0.25 | 293.5 | 1095 | 1164.5
0.26 | 280.5 | 1085 | 1166.5
0.27 | 263 | 1079.5 | 1152
0.28 | 236.5 | 1089.5 | 1146.5
0.29 | 207 | 1091.5 | 1159.5
0.3 | 198 | 1081.5 | 1149
0.31 | 205.5 | 1068.5 | 1135.5
0.32 | 206 | 1069.5 | 1132
0.33 | 179.5 | 1060 | 1124
0.34 | 146 | 1046 | 1115.5
0.35 | 144 | 1031.5 | 1105.5
0.36 | 168.5 | 1028 | 1091
0.37 | 150.5 | 1022.5 | 1086
0.38 | 112.5 | 999 | 1074.5
0.39 | 103.5 | 987.5 | 1056
0.4 | 104 | 966 | 1050
0.41 | 130 | 953 | 1031.5
0.42 | 113 | 941.5 | 1015
0.43 | 76 | 909.5 | 1006.5
0.44 | 80 | 895 | 980
0.45 | 89.5 | 878.5 | 968.5
0.46 | 100.5 | 849.5 | 951
0.47 | 82.5 | 827 | 929.5
0.48 | 51 | 799.5 | 908
0.49 | 68 | 776 | 873
0.5 | 95 | 769 | 860