## IDS-VDS Characteristic (mA-mm)
VGS (V) | VDS = 0.100 V | VDS = 0.500 V | VDS = 0.900 V
-0.75 | 0.0007565 | 0.0038945 | 0.014782
-0.74 | 0.0007144 | 0.0037213 | 0.014311
-0.73 | 0.0006814 | 0.0035795 | 0.013841
-0.72 | 0.0006431 | 0.0034304 | 0.013378
-0.71 | 0.0006082 | 0.0032861 | 0.012889
-0.7 | 0.0005789 | 0.0031535 | 0.012497
-0.69 | 0.000549 | 0.0030498 | 0.012092
-0.68 | 0.0005236 | 0.0029132 | 0.011648
-0.67 | 0.0004936 | 0.0027903 | 0.01121
-0.66 | 0.00046678 | 0.0026878 | 0.01085
-0.65 | 0.00044098 | 0.0025755 | 0.010474
-0.64 | 0.0004202 | 0.0024534 | 0.010108
-0.63 | 0.00039771 | 0.0023626 | 0.009718
-0.62 | 0.00037742 | 0.0022661 | 0.009402
-0.61 | 0.0003583 | 0.0021775 | 0.009132
-0.6 | 0.00034265 | 0.0020935 | 0.008782
-0.59 | 0.00032271 | 0.0019871 | 0.008437
-0.58 | 0.00030665 | 0.0018867 | 0.008149
-0.57 | 0.00029041 | 0.0018131 | 0.007914
-0.56 | 0.00027629 | 0.0017575 | 0.007618
-0.55 | 0.00026192 | 0.0016741 | 0.007343
-0.54 | 0.0002493 | 0.0016117 | 0.007077
-0.53 | 0.00023601 | 0.001542 | 0.006791
-0.52 | 0.0002243 | 0.0014757 | 0.006592
-0.51 | 0.00021357 | 0.0014229 | 0.00636
-0.5 | 0.00020307 | 0.0013608 | 0.006137
-0.49 | 0.00019504 | 0.0013078 | 0.005973
-0.48 | 0.00018858 | 0.0012599 | 0.00574
-0.47 | 0.00017966 | 0.00122 | 0.005563
-0.46 | 0.00017592 | 0.0011821 | 0.005431
-0.45 | 0.00017393 | 0.0011572 | 0.005296
-0.44 | 0.00017203 | 0.0011327 | 0.005202
-0.43 | 0.00017541 | 0.0011206 | 0.005156
-0.42 | 0.00018258 | 0.0011308 | 0.005176
-0.41 | 0.0001958 | 0.0011603 | 0.005223
-0.4 | 0.00021699 | 0.0012203 | 0.005412
-0.39 | 0.0002505 | 0.0013169 | 0.005737
-0.38 | 0.00029979 | 0.0014668 | 0.006276
-0.37 | 0.00037142 | 0.0016944 | 0.007094
-0.36 | 0.00047108 | 0.0020238 | 0.008226
-0.35 | 0.0006472 | 0.00249 | 0.009941
-0.34 | 0.0008571 | 0.0031396 | 0.012362
-0.33 | 0.0011403 | 0.0040749 | 0.015854
-0.32 | 0.0015395 | 0.0053629 | 0.020612
-0.31 | 0.0020875 | 0.007321 | 0.027548
-0.3 | 0.0028453 | 0.009819 | 0.037119
-0.29 | 0.0039037 | 0.013313 | 0.050561
-0.28 | 0.0053497 | 0.018139 | 0.06887
-0.27 | 0.007686 | 0.024872 | 0.09486
-0.26 | 0.01049 | 0.033975 | 0.12969
-0.25 | 0.014349 | 0.046551 | 0.17755
-0.24 | 0.019625 | 0.06441 | 0.24285
-0.23 | 0.026882 | 0.08769 | 0.33258
-0.22 | 0.036629 | 0.11945 | 0.45187
-0.21 | 0.050149 | 0.16283 | 0.615
-0.2 | 0.06968 | 0.22055 | 0.8296
-0.19 | 0.0949 | 0.30064 | 1.1235
-0.18 | 0.12823 | 0.40448 | 1.5052
-0.17 | 0.17382 | 0.54455 | 2.0065
-0.16 | 0.23461 | 0.7326 | 2.6641
-0.15 | 0.31622 | 0.9791 | 3.507
-0.14 | 0.4263 | 1.3033 | 4.5669
-0.13 | 0.5703 | 1.7289 | 5.93
-0.12 | 0.7626 | 2.2765 | 7.612
-0.11 | 1.0114 | 2.9776 | 9.604
-0.1 | 1.3408 | 3.8866 | 11.955
-0.09 | 1.7738 | 5.0259 | 14.881
-0.08 | 2.3161 | 6.445 | 18.22
-0.07 | 3.0103 | 8.163 | 22.007
-0.06 | 3.8706 | 10.243 | 26.308
-0.05 | 4.9641 | 12.787 | 31.085
-0.04 | 6.249 | 15.717 | 36.526
-0.03 | 7.845 | 19.19 | 42.342
-0.02 | 9.753 | 23.037 | 48.664
-0.01 | 11.961 | 27.516 | 55.433
0 | 14.54 | 32.627 | 62.87
0.01 | 17.428 | 38.019 | 70.53
0.02 | 20.659 | 43.967 | 78.61
0.03 | 24.221 | 50.497 | 87.25
0.04 | 28.13 | 57.36 | 96.11
0.05 | 32.3 | 64.74 | 105.22
0.06 | 36.697 | 72.57 | 114.77
0.07 | 41.386 | 80.68 | 124.66
0.08 | 46.148 | 89.18 | 134.76
0.09 | 51.09 | 98.07 | 145.14
0.1 | 56.025 | 107.01 | 155.57
0.11 | 60.93 | 116.49 | 166.36
0.12 | 65.98 | 126.22 | 177.44
0.13 | 70.99 | 136.13 | 188.57
0.14 | 75.89 | 146.25 | 199.92
0.15 | 80.75 | 156.43 | 211.06
0.16 | 85.43 | 166.97 | 222.7
0.17 | 89.9 | 177.6 | 234.26
0.18 | 94.23 | 188.36 | 245.89
0.19 | 98.4 | 199.11 | 257.64
0.2 | 102.38 | 210.01 | 269.37
0.21 | 106.31 | 221.09 | 281.39
0.22 | 109.9 | 232.17 | 293.17
0.23 | 113.28 | 243.26 | 305.08
0.24 | 116.57 | 254.21 | 316.81
0.25 | 119.55 | 265.58 | 328.86
0.26 | 122.42 | 276.7 | 340.79
0.27 | 125.26 | 287.82 | 352.6
0.28 | 127.75 | 299.1 | 364.39
0.29 | 130.25 | 309.96 | 375.97
0.3 | 132.4 | 321.18 | 387.9
0.31 | 134.48 | 332.22 | 399.47
0.32 | 136.48 | 343.06 | 411
0.33 | 138.6 | 353.94 | 422.56
0.34 | 140.27 | 364.71 | 433.86
0.35 | 141.83 | 375.34 | 445.19
0.36 | 143.37 | 385.95 | 456.35
0.37 | 144.94 | 396.37 | 467.5
0.38 | 146.49 | 406.58 | 478.31
0.39 | 147.61 | 416.73 | 489.16
0.4 | 148.74 | 426.62 | 499.79
0.41 | 149.89 | 436.4 | 510.29
0.42 | 151.04 | 446.14 | 520.78
0.43 | 152.2 | 455.37 | 530.82
0.44 | 152.96 | 464.62 | 540.91
0.45 | 153.84 | 473.52 | 550.72
0.46 | 154.84 | 482.31 | 560.39
0.47 | 155.82 | 490.77 | 569.85
0.48 | 156.5 | 498.96 | 578.6
0.49 | 157.19 | 506.99 | 587.8
0.5 | 157.99 | 514.7 | 596.6

## Tranconductance (mS-mm)
VGS (V) | VDS = 0.100 V | VDS = 0.500 V | VDS = 0.900 V
-0.75 | -0.00421 | -0.01732 | -0.0471
-0.74 | -0.003755 | -0.01575 | -0.04705
-0.73 | -0.003565 | -0.014545 | -0.04665
-0.72 | -0.00366 | -0.01467 | -0.0476
-0.71 | -0.00321 | -0.013845 | -0.04405
-0.7 | -0.00296 | -0.011815 | -0.03985
-0.69 | -0.002765 | -0.012015 | -0.04245
-0.68 | -0.00277 | -0.012975 | -0.0441
-0.67 | -0.002841 | -0.01127 | -0.0399
-0.66 | -0.002631 | -0.01074 | -0.0368
-0.65 | -0.002329 | -0.01172 | -0.0371
-0.64 | -0.0021635 | -0.010645 | -0.0378
-0.63 | -0.002139 | -0.009365 | -0.0353
-0.62 | -0.0019705 | -0.009255 | -0.0293
-0.61 | -0.0017385 | -0.00863 | -0.031
-0.6 | -0.0017795 | -0.00952 | -0.03475
-0.59 | -0.0018 | -0.01034 | -0.03165
-0.58 | -0.001615 | -0.0087 | -0.02615
-0.57 | -0.001518 | -0.00646 | -0.02655
-0.56 | -0.0014245 | -0.00695 | -0.02855
-0.55 | -0.0013495 | -0.00729 | -0.02705
-0.54 | -0.0012955 | -0.006605 | -0.0276
-0.53 | -0.00125 | -0.0068 | -0.02425
-0.52 | -0.001122 | -0.005955 | -0.02155
-0.51 | -0.0010615 | -0.005745 | -0.02275
-0.5 | -0.0009265 | -0.005755 | -0.01935
-0.49 | -0.0007245 | -0.005045 | -0.01985
-0.48 | -0.000769 | -0.00439 | -0.0205
-0.47 | -0.000633 | -0.00389 | -0.01545
-0.46 | -0.0002865 | -0.00314 | -0.01335
-0.45 | -0.0001945 | -0.00247 | -0.01145
-0.44 | 7.4e-05 | -0.00183 | -0.007
-0.43 | 0.0005275 | -9.5e-05 | -0.0013
-0.42 | 0.0010195 | 0.001985 | 0.00335
-0.41 | 0.0017205 | 0.004475 | 0.0118
-0.4 | 0.002735 | 0.00783 | 0.0257
-0.39 | 0.00414 | 0.012325 | 0.0432
-0.38 | 0.006046 | 0.018875 | 0.06785
-0.37 | 0.0085645 | 0.02785 | 0.0975
-0.36 | 0.013789 | 0.03978 | 0.14235
-0.35 | 0.019301 | 0.05579 | 0.2068
-0.34 | 0.024655 | 0.079245 | 0.29565
-0.33 | 0.03412 | 0.111165 | 0.4125
-0.32 | 0.04736 | 0.162305 | 0.5847
-0.31 | 0.06529 | 0.222805 | 0.82535
-0.3 | 0.09081 | 0.2996 | 1.15065
-0.29 | 0.12522 | 0.416 | 1.58755
-0.28 | 0.189115 | 0.57795 | 2.21495
-0.27 | 0.257015 | 0.7918 | 3.041
-0.26 | 0.33315 | 1.08395 | 4.1345
-0.25 | 0.45675 | 1.52175 | 5.658
-0.24 | 0.62665 | 2.05695 | 7.7515
-0.23 | 0.8502 | 2.752 | 10.451
-0.22 | 1.16335 | 3.757 | 14.121
-0.21 | 1.65255 | 5.055 | 18.8865
-0.2 | 2.23755 | 6.8905 | 25.425
-0.19 | 2.9275 | 9.1965 | 33.78
-0.18 | 3.946 | 12.1955 | 44.15
-0.17 | 5.319 | 16.406 | 57.945
-0.16 | 7.12 | 21.7275 | 75.025
-0.15 | 9.5845 | 28.535 | 95.14
-0.14 | 12.704 | 37.49 | 121.15
-0.13 | 16.815 | 48.66 | 152.255
-0.12 | 22.055 | 62.435 | 183.7
-0.11 | 28.91 | 80.505 | 217.15
-0.1 | 38.12 | 102.415 | 263.85
-0.09 | 48.765 | 127.92 | 313.25
-0.08 | 61.825 | 156.855 | 356.3
-0.07 | 77.725 | 189.9 | 404.4
-0.06 | 97.69 | 231.2 | 453.9
-0.05 | 118.92 | 273.7 | 510.9
-0.04 | 144.045 | 320.15 | 562.85
-0.03 | 175.2 | 366 | 606.9
-0.02 | 205.8 | 416.3 | 654.55
-0.01 | 239.35 | 479.5 | 710.3
0 | 273.35 | 525.15 | 754.85
0.01 | 305.95 | 567 | 787
0.02 | 339.65 | 623.9 | 836
0.03 | 373.55 | 669.65 | 875
0.04 | 403.95 | 712.15 | 898.5
0.05 | 428.35 | 760.5 | 933
0.06 | 454.3 | 797 | 972
0.07 | 472.55 | 830.5 | 999.5
0.08 | 485.2 | 869.5 | 1024
0.09 | 493.85 | 891.5 | 1040.5
0.1 | 492 | 921 | 1061
0.11 | 497.75 | 960.5 | 1093.5
0.12 | 503 | 982 | 1110.5
0.13 | 495.5 | 1001.5 | 1124
0.14 | 488 | 1015 | 1124.5
0.15 | 477 | 1036 | 1139
0.16 | 457.5 | 1058.5 | 1160
0.17 | 440 | 1069.5 | 1159.5
0.18 | 425 | 1075.5 | 1169
0.19 | 407.5 | 1082.5 | 1174
0.2 | 395.5 | 1099 | 1187.5
0.21 | 376 | 1108 | 1190
0.22 | 348.5 | 1108.5 | 1184.5
0.23 | 333.5 | 1102 | 1182
0.24 | 313.5 | 1116 | 1189
0.25 | 292.5 | 1124.5 | 1199
0.26 | 285.5 | 1112 | 1187
0.27 | 266.5 | 1120 | 1180
0.28 | 249.5 | 1107 | 1168.5
0.29 | 232.5 | 1104 | 1175.5
0.3 | 211.5 | 1113 | 1175
0.31 | 204 | 1094 | 1155
0.32 | 206 | 1086 | 1154.5
0.33 | 189.5 | 1082.5 | 1143
0.34 | 161.5 | 1070 | 1131.5
0.35 | 155 | 1062 | 1124.5
0.36 | 155.5 | 1051.5 | 1115.5
0.37 | 156 | 1031.5 | 1098
0.38 | 133.5 | 1018 | 1083
0.39 | 112.5 | 1002 | 1074
0.4 | 114 | 983.5 | 1056.5
0.41 | 115 | 976 | 1049.5
0.42 | 115.5 | 948.5 | 1026.5
0.43 | 96 | 924 | 1006.5
0.44 | 82 | 907.5 | 995
0.45 | 94 | 884.5 | 974
0.46 | 99 | 862.5 | 956.5
0.47 | 83 | 832.5 | 910.5
0.48 | 68.5 | 811 | 897.5
0.49 | 74.5 | 787 | 900
0.5 | 80 | 771 | 880