## IDS-VDS Characteristic (mA-mm)
VGS (V) | VDS = 0.100 V | VDS = 0.500 V | VDS = 0.900 V
-0.75 | 0.0008076 | 0.0041451 | 0.015989
-0.74 | 0.0007703 | 0.0040031 | 0.015316
-0.73 | 0.000731 | 0.0038406 | 0.014898
-0.72 | 0.0006945 | 0.0036767 | 0.01439
-0.71 | 0.0006612 | 0.0035379 | 0.013956
-0.7 | 0.0006236 | 0.0033956 | 0.013404
-0.69 | 0.0005906 | 0.003272 | 0.01298
-0.68 | 0.0005617 | 0.0031296 | 0.01249
-0.67 | 0.000534 | 0.0029949 | 0.012134
-0.66 | 0.0005076 | 0.002851 | 0.011705
-0.65 | 0.00048246 | 0.0027485 | 0.011324
-0.64 | 0.00045361 | 0.0026291 | 0.010894
-0.63 | 0.00043177 | 0.0025207 | 0.01049
-0.62 | 0.00041271 | 0.0024083 | 0.010117
-0.61 | 0.00038774 | 0.0023219 | 0.009798
-0.6 | 0.00037093 | 0.0022144 | 0.009437
-0.59 | 0.00035098 | 0.002112 | 0.009128
-0.58 | 0.00033257 | 0.0020335 | 0.00881
-0.57 | 0.00031479 | 0.0019533 | 0.008482
-0.56 | 0.00029876 | 0.001864 | 0.008181
-0.55 | 0.00028364 | 0.0017791 | 0.007903
-0.54 | 0.00027094 | 0.0017065 | 0.007644
-0.53 | 0.00025621 | 0.0016434 | 0.007307
-0.52 | 0.00024082 | 0.0015724 | 0.007105
-0.51 | 0.00023041 | 0.0015143 | 0.006862
-0.5 | 0.00021965 | 0.0014444 | 0.006641
-0.49 | 0.00020906 | 0.0013953 | 0.006427
-0.48 | 0.00020033 | 0.0013429 | 0.00622
-0.47 | 0.00019329 | 0.0013021 | 0.00607
-0.46 | 0.00018732 | 0.0012546 | 0.005879
-0.45 | 0.00018285 | 0.0012323 | 0.005722
-0.44 | 0.0001818 | 0.0012005 | 0.005615
-0.43 | 0.00018312 | 0.0011979 | 0.005541
-0.42 | 0.00019214 | 0.0011962 | 0.005522
-0.41 | 0.00020429 | 0.0012204 | 0.005603
-0.4 | 0.00022605 | 0.0012765 | 0.005758
-0.39 | 0.00025964 | 0.0013805 | 0.006105
-0.38 | 0.00030894 | 0.0015245 | 0.006603
-0.37 | 0.00037804 | 0.0017489 | 0.007374
-0.36 | 0.0004779 | 0.0020683 | 0.008532
-0.35 | 0.0006535 | 0.0025341 | 0.010207
-0.34 | 0.0008623 | 0.0031861 | 0.012607
-0.33 | 0.0011501 | 0.0041151 | 0.016116
-0.32 | 0.0015455 | 0.0053983 | 0.020956
-0.31 | 0.0020979 | 0.007359 | 0.027801
-0.3 | 0.0028655 | 0.009895 | 0.037354
-0.29 | 0.0039283 | 0.013352 | 0.050672
-0.28 | 0.0053713 | 0.018137 | 0.0693
-0.27 | 0.007732 | 0.024825 | 0.0945
-0.26 | 0.010557 | 0.033972 | 0.12947
-0.25 | 0.014434 | 0.046292 | 0.17697
-0.24 | 0.019694 | 0.0647 | 0.24301
-0.23 | 0.026971 | 0.08832 | 0.33198
-0.22 | 0.036772 | 0.1202 | 0.45145
-0.21 | 0.050164 | 0.16231 | 0.6134
-0.2 | 0.07002 | 0.22074 | 0.833
-0.19 | 0.09506 | 0.29996 | 1.1206
-0.18 | 0.12903 | 0.40707 | 1.5102
-0.17 | 0.17459 | 0.54817 | 2.0196
-0.16 | 0.23618 | 0.7345 | 2.6536
-0.15 | 0.31785 | 0.9838 | 3.4951
-0.14 | 0.429 | 1.3072 | 4.5769
-0.13 | 0.5742 | 1.7338 | 5.93
-0.12 | 0.7667 | 2.2893 | 7.566
-0.11 | 1.0194 | 2.9928 | 9.604
-0.1 | 1.35 | 3.8982 | 12.029
-0.09 | 1.7779 | 5.0295 | 14.957
-0.08 | 2.3317 | 6.439 | 18.262
-0.07 | 3.0293 | 8.187 | 22.017
-0.06 | 3.9005 | 10.267 | 26.377
-0.05 | 5.0069 | 12.767 | 31.228
-0.04 | 6.281 | 15.745 | 36.549
-0.03 | 7.888 | 19.161 | 42.368
-0.02 | 9.775 | 23.091 | 48.639
-0.01 | 12.003 | 27.648 | 55.497
0 | 14.564 | 32.571 | 62.86
0.01 | 17.495 | 37.989 | 70.56
0.02 | 20.708 | 43.909 | 78.6
0.03 | 24.284 | 50.485 | 87.09
0.04 | 28.168 | 57.25 | 95.92
0.05 | 32.319 | 64.55 | 105.14
0.06 | 36.752 | 72.35 | 114.56
0.07 | 41.389 | 80.37 | 124.5
0.08 | 46.146 | 88.9 | 134.32
0.09 | 50.994 | 97.69 | 144.67
0.1 | 55.96 | 106.74 | 155.21
0.11 | 60.83 | 116.19 | 165.85
0.12 | 65.84 | 125.73 | 176.96
0.13 | 70.76 | 135.61 | 187.78
0.14 | 75.64 | 145.65 | 199.01
0.15 | 80.5 | 155.83 | 210.25
0.16 | 85.17 | 166.23 | 221.76
0.17 | 89.59 | 176.75 | 233.22
0.18 | 93.75 | 187.4 | 244.79
0.19 | 97.84 | 198.04 | 256.42
0.2 | 101.84 | 208.97 | 268.04
0.21 | 105.87 | 219.86 | 279.93
0.22 | 109.38 | 230.93 | 291.6
0.23 | 112.64 | 241.99 | 303.46
0.24 | 115.67 | 253.01 | 315.27
0.25 | 118.67 | 264.26 | 327.19
0.26 | 121.66 | 275.19 | 339.03
0.27 | 124.5 | 286.33 | 350.47
0.28 | 127.04 | 297.33 | 362.4
0.29 | 129.3 | 308.35 | 374.02
0.3 | 131.37 | 319.36 | 385.69
0.31 | 133.42 | 330.25 | 397.34
0.32 | 135.58 | 341.12 | 408.69
0.33 | 137.61 | 351.93 | 420.19
0.34 | 139.1 | 362.59 | 431.53
0.35 | 140.68 | 373.12 | 442.75
0.36 | 142.18 | 383.58 | 453.73
0.37 | 143.9 | 394.06 | 464.94
0.38 | 145.27 | 404.27 | 475.76
0.39 | 146.37 | 414.37 | 486.53
0.4 | 147.39 | 424.09 | 497.2
0.41 | 148.57 | 433.85 | 507.48
0.42 | 149.95 | 443.44 | 517.92
0.43 | 150.81 | 452.78 | 528.11
0.44 | 151.72 | 461.91 | 538.1
0.45 | 152.46 | 470.81 | 547.89
0.46 | 153.61 | 479.5 | 557.53
0.47 | 154.48 | 488.02 | 566.93
0.48 | 155.01 | 496.22 | 575.8
0.49 | 155.76 | 504.09 | 585
0.5 | 156.75 | 511.73 | 594

## Tranconductance (mS-mm)
VGS (V) | VDS = 0.100 V | VDS = 0.500 V | VDS = 0.900 V
-0.75 | -0.00373 | -0.0142 | -0.0673
-0.74 | -0.00383 | -0.015225 | -0.05455
-0.73 | -0.00379 | -0.01632 | -0.0463
-0.72 | -0.00349 | -0.015135 | -0.0471
-0.71 | -0.003545 | -0.014055 | -0.0493
-0.7 | -0.00353 | -0.013295 | -0.0488
-0.69 | -0.003095 | -0.0133 | -0.0457
-0.68 | -0.00283 | -0.013855 | -0.0423
-0.67 | -0.002705 | -0.01393 | -0.03925
-0.66 | -0.002577 | -0.01232 | -0.0405
-0.65 | -0.0026995 | -0.011095 | -0.04055
-0.64 | -0.0025345 | -0.01139 | -0.0417
-0.63 | -0.002045 | -0.01104 | -0.03885
-0.62 | -0.0022015 | -0.00994 | -0.0346
-0.61 | -0.002089 | -0.009695 | -0.034
-0.6 | -0.001838 | -0.010495 | -0.0335
-0.59 | -0.001918 | -0.009045 | -0.03135
-0.58 | -0.0018095 | -0.007935 | -0.0323
-0.57 | -0.0016905 | -0.008475 | -0.03145
-0.56 | -0.0015575 | -0.00871 | -0.02895
-0.55 | -0.001391 | -0.007875 | -0.02685
-0.54 | -0.0013715 | -0.006785 | -0.0298
-0.53 | -0.001506 | -0.006705 | -0.02695
-0.52 | -0.00129 | -0.006455 | -0.02225
-0.51 | -0.0010585 | -0.0064 | -0.0232
-0.5 | -0.0010675 | -0.00595 | -0.02175
-0.49 | -0.000966 | -0.005075 | -0.02105
-0.48 | -0.0007885 | -0.00466 | -0.01785
-0.47 | -0.0006505 | -0.004415 | -0.01705
-0.46 | -0.000522 | -0.00349 | -0.0174
-0.45 | -0.000276 | -0.002705 | -0.0132
-0.44 | 1.35e-05 | -0.00172 | -0.00905
-0.43 | 0.000517 | -0.000215 | -0.00465
-0.42 | 0.0010585 | 0.001125 | 0.0031
-0.41 | 0.0016955 | 0.004015 | 0.0118
-0.4 | 0.0027675 | 0.008005 | 0.0251
-0.39 | 0.0041445 | 0.0124 | 0.04225
-0.38 | 0.00592 | 0.01842 | 0.06345
-0.37 | 0.008448 | 0.02719 | 0.09645
-0.36 | 0.013773 | 0.03926 | 0.14165
-0.35 | 0.01922 | 0.05589 | 0.20375
-0.34 | 0.02483 | 0.07905 | 0.29545
-0.33 | 0.03416 | 0.11061 | 0.41745
-0.32 | 0.04739 | 0.162195 | 0.58425
-0.31 | 0.066 | 0.224835 | 0.8199
-0.3 | 0.09152 | 0.29965 | 1.14355
-0.29 | 0.12529 | 0.4121 | 1.5973
-0.28 | 0.190185 | 0.57365 | 2.1914
-0.27 | 0.259285 | 0.79175 | 3.0085
-0.26 | 0.3351 | 1.07335 | 4.1235
-0.25 | 0.45685 | 1.5364 | 5.677
-0.24 | 0.62685 | 2.1014 | 7.7505
-0.23 | 0.8539 | 2.775 | 10.422
-0.22 | 1.15965 | 3.6995 | 14.071
-0.21 | 1.6624 | 5.027 | 19.0775
-0.2 | 2.2448 | 6.8825 | 25.36
-0.19 | 2.9505 | 9.3165 | 33.86
-0.18 | 3.9765 | 12.4105 | 44.95
-0.17 | 5.3575 | 16.3715 | 57.17
-0.16 | 7.163 | 21.7815 | 73.775
-0.15 | 9.641 | 28.635 | 96.165
-0.14 | 12.8175 | 37.5 | 121.745
-0.13 | 16.885 | 49.105 | 149.455
-0.12 | 22.26 | 62.95 | 183.7
-0.11 | 29.165 | 80.445 | 223.15
-0.1 | 37.925 | 101.835 | 267.65
-0.09 | 49.085 | 127.04 | 311.65
-0.08 | 62.57 | 157.875 | 353
-0.07 | 78.44 | 191.4 | 405.75
-0.06 | 98.88 | 229 | 460.55
-0.05 | 119.025 | 273.9 | 508.6
-0.04 | 144.055 | 319.7 | 557
-0.03 | 174.7 | 367.3 | 604.5
-0.02 | 205.75 | 424.35 | 656.45
-0.01 | 239.45 | 474 | 711.05
0 | 274.6 | 517.05 | 753.15
0.01 | 307.2 | 566.9 | 787
0.02 | 339.45 | 624.8 | 826.5
0.03 | 373 | 667.05 | 866
0.04 | 401.75 | 703.25 | 902.5
0.05 | 429.2 | 755 | 932
0.06 | 453.5 | 791 | 968
0.07 | 469.7 | 827.5 | 988
0.08 | 480.25 | 866 | 1008.5
0.09 | 490.7 | 892 | 1044.5
0.1 | 491.8 | 925 | 1059
0.11 | 494 | 949.5 | 1087.5
0.12 | 496.5 | 971 | 1096.5
0.13 | 490 | 996 | 1102.5
0.14 | 487 | 1011 | 1123.5
0.15 | 476.5 | 1029 | 1137.5
0.16 | 454.5 | 1046 | 1148.5
0.17 | 429 | 1058.5 | 1151.5
0.18 | 412.5 | 1064.5 | 1160
0.19 | 404.5 | 1078.5 | 1162.5
0.2 | 401.5 | 1091 | 1175.5
0.21 | 377 | 1098 | 1178
0.22 | 338.5 | 1106.5 | 1176.5
0.23 | 314.5 | 1104 | 1183.5
0.24 | 301.5 | 1113.5 | 1186.5
0.25 | 299.5 | 1109 | 1188
0.26 | 291.5 | 1103.5 | 1164
0.27 | 269 | 1107 | 1168.5
0.28 | 240 | 1101 | 1177.5
0.29 | 216.5 | 1101.5 | 1164.5
0.3 | 206 | 1095 | 1166
0.31 | 210.5 | 1088 | 1150
0.32 | 209.5 | 1084 | 1142.5
0.33 | 176 | 1073.5 | 1142
0.34 | 153.5 | 1059.5 | 1128
0.35 | 154 | 1049.5 | 1110
0.36 | 161 | 1047 | 1109.5
0.37 | 154.5 | 1034.5 | 1101.5
0.38 | 123.5 | 1015.5 | 1079.5
0.39 | 106 | 991 | 1072
0.4 | 110 | 974 | 1047.5
0.41 | 128 | 967.5 | 1036
0.42 | 112 | 946.5 | 1031.5
0.43 | 88.5 | 923.5 | 1009
0.44 | 82.5 | 901.5 | 989
0.45 | 94.5 | 879.5 | 971.5
0.46 | 101 | 860.5 | 952
0.47 | 70 | 836 | 913.5
0.48 | 64 | 803.5 | 903.5
0.49 | 87 | 775.5 | 910
0.5 | 99 | 764 | 900