## IDS-VDS Characteristic (mA-mm)
VGS (V) | VDS = 0.100 V | VDS = 0.500 V | VDS = 0.900 V
-0.75 | 0.00038206 | 0.0015387 | 0.0050176
-0.74 | 0.0003657 | 0.0014928 | 0.0048281
-0.73 | 0.00034876 | 0.0014399 | 0.0047163
-0.72 | 0.00033144 | 0.0013848 | 0.0045746
-0.71 | 0.00032017 | 0.0013454 | 0.004413
-0.7 | 0.00030588 | 0.0013013 | 0.0043243
-0.69 | 0.00029289 | 0.0012497 | 0.0041557
-0.68 | 0.00027876 | 0.0012064 | 0.0040893
-0.67 | 0.00026846 | 0.0011679 | 0.0039381
-0.66 | 0.00025568 | 0.0011304 | 0.0038101
-0.65 | 0.00024478 | 0.0010933 | 0.0037224
-0.64 | 0.00023196 | 0.0010487 | 0.0036135
-0.63 | 0.00022357 | 0.0010149 | 0.0034902
-0.62 | 0.00021372 | 0.0009816 | 0.0033989
-0.61 | 0.00020496 | 0.0009461 | 0.0032917
-0.6 | 0.00019554 | 0.0009162 | 0.0032043
-0.59 | 0.00018504 | 0.0008923 | 0.0030969
-0.58 | 0.00017778 | 0.0008554 | 0.0030153
-0.57 | 0.00017012 | 0.0008236 | 0.0029148
-0.56 | 0.0001622 | 0.0007937 | 0.0028319
-0.55 | 0.00015499 | 0.0007754 | 0.0027569
-0.54 | 0.00014956 | 0.0007473 | 0.0026749
-0.53 | 0.0001427 | 0.0007246 | 0.0026094
-0.52 | 0.00013775 | 0.0006999 | 0.0025217
-0.51 | 0.00013273 | 0.000675 | 0.0024628
-0.5 | 0.00012841 | 0.0006638 | 0.0024344
-0.49 | 0.00012643 | 0.0006511 | 0.0023776
-0.48 | 0.00012243 | 0.0006373 | 0.0023593
-0.47 | 0.00012238 | 0.0006375 | 0.0023423
-0.46 | 0.00012346 | 0.0006379 | 0.0023545
-0.45 | 0.00012768 | 0.0006489 | 0.0023997
-0.44 | 0.00013477 | 0.0006726 | 0.0024806
-0.43 | 0.00014474 | 0.0007158 | 0.0026318
-0.42 | 0.00016289 | 0.0007786 | 0.0028686
-0.41 | 0.00018918 | 0.0008662 | 0.0032325
-0.4 | 0.0002268 | 0.0010059 | 0.0037359
-0.39 | 0.00027992 | 0.0011941 | 0.0044577
-0.38 | 0.00035583 | 0.0014619 | 0.0054542
-0.37 | 0.00045988 | 0.0018412 | 0.006998
-0.36 | 0.0006359 | 0.0023708 | 0.009026
-0.35 | 0.0008453 | 0.003108 | 0.011952
-0.34 | 0.0011364 | 0.0041213 | 0.015902
-0.33 | 0.0015275 | 0.0055208 | 0.021488
-0.32 | 0.0020689 | 0.007621 | 0.029165
-0.31 | 0.0028108 | 0.010299 | 0.039612
-0.3 | 0.0038446 | 0.013944 | 0.054358
-0.29 | 0.0052354 | 0.018959 | 0.07425
-0.28 | 0.007411 | 0.025823 | 0.10179
-0.27 | 0.010094 | 0.035351 | 0.13818
-0.26 | 0.013751 | 0.04801 | 0.1897
-0.25 | 0.018665 | 0.06616 | 0.25683
-0.24 | 0.025329 | 0.08973 | 0.3483
-0.23 | 0.034446 | 0.12111 | 0.47247
-0.22 | 0.046527 | 0.16423 | 0.6372
-0.21 | 0.0644 | 0.22107 | 0.8517
-0.2 | 0.08695 | 0.29803 | 1.1428
-0.19 | 0.11723 | 0.39997 | 1.5218
-0.18 | 0.15761 | 0.53518 | 2.0206
-0.17 | 0.21197 | 0.7153 | 2.6656
-0.16 | 0.28358 | 0.9487 | 3.4755
-0.15 | 0.37899 | 1.2538 | 4.5134
-0.14 | 0.5081 | 1.6549 | 5.834
-0.13 | 0.6752 | 2.1719 | 7.441
-0.12 | 0.8969 | 2.8366 | 9.422
-0.11 | 1.1773 | 3.6574 | 11.732
-0.1 | 1.5486 | 4.7198 | 14.522
-0.09 | 2.0276 | 6.049 | 17.821
-0.08 | 2.6294 | 7.665 | 21.466
-0.07 | 3.3914 | 9.603 | 25.683
-0.06 | 4.3252 | 11.963 | 30.407
-0.05 | 5.5018 | 14.759 | 35.748
-0.04 | 6.86 | 17.993 | 41.47
-0.03 | 8.558 | 21.746 | 47.671
-0.02 | 10.528 | 25.948 | 54.436
-0.01 | 12.855 | 30.729 | 61.76
0 | 15.544 | 36.049 | 69.57
0.01 | 18.538 | 41.872 | 77.67
0.02 | 21.852 | 48.117 | 86.21
0.03 | 25.556 | 54.966 | 95.13
0.04 | 29.523 | 62.19 | 104.46
0.05 | 33.755 | 69.87 | 114.12
0.06 | 38.315 | 77.86 | 124.07
0.07 | 43.093 | 86.39 | 134.25
0.08 | 48.018 | 95.31 | 144.84
0.09 | 53.008 | 104.33 | 155.52
0.1 | 58 | 113.74 | 166.45
0.11 | 63.15 | 123.62 | 177.64
0.12 | 68.29 | 133.57 | 188.85
0.13 | 73.34 | 143.87 | 200.38
0.14 | 78.41 | 154.11 | 212.03
0.15 | 83.46 | 164.73 | 223.68
0.16 | 88.37 | 175.61 | 235.61
0.17 | 92.92 | 186.41 | 247.34
0.18 | 97.25 | 197.36 | 259.37
0.19 | 101.45 | 208.43 | 271.29
0.2 | 105.55 | 219.6 | 283.39
0.21 | 109.65 | 231.05 | 295.52
0.22 | 113.48 | 242.37 | 307.63
0.23 | 116.98 | 253.55 | 319.59
0.24 | 120.15 | 264.95 | 331.72
0.25 | 123.18 | 276.43 | 343.88
0.26 | 126.13 | 287.72 | 355.74
0.27 | 129.09 | 299.19 | 367.79
0.28 | 132 | 310.32 | 379.71
0.29 | 134.31 | 321.58 | 391.52
0.3 | 136.43 | 332.88 | 403.48
0.31 | 138.44 | 344.03 | 415.01
0.32 | 140.36 | 355.04 | 426.64
0.33 | 142.78 | 366.04 | 438.21
0.34 | 144.42 | 376.91 | 449.55
0.35 | 145.87 | 387.53 | 460.68
0.36 | 147.33 | 398.14 | 471.86
0.37 | 149.17 | 408.58 | 482.87
0.38 | 150.69 | 418.86 | 493.64
0.39 | 151.77 | 428.94 | 504.28
0.4 | 152.72 | 438.7 | 514.57
0.41 | 153.96 | 448.46 | 524.98
0.42 | 155.47 | 457.9 | 535.17
0.43 | 156.37 | 467.24 | 545.07
0.44 | 157.11 | 476.17 | 554.83
0.45 | 157.86 | 484.94 | 564.22
0.46 | 158.67 | 493.57 | 573.5
0.47 | 160.12 | 501.83 | 582.2
0.48 | 160.62 | 509.82 | 591.1
0.49 | 161.1 | 517.4 | 599.9
0.5 | 161.78 | 524.83 | 608.2

## Tranconductance (mS-mm)
VGS (V) | VDS = 0.100 V | VDS = 0.500 V | VDS = 0.900 V
-0.75 | -0.001636 | -0.00459 | -0.01895
-0.74 | -0.001665 | -0.00494 | -0.015065
-0.73 | -0.001713 | -0.0054 | -0.012675
-0.72 | -0.0014295 | -0.004725 | -0.015165
-0.71 | -0.001278 | -0.004175 | -0.012515
-0.7 | -0.001364 | -0.004785 | -0.012865
-0.69 | -0.001356 | -0.004745 | -0.01175
-0.68 | -0.0012215 | -0.00409 | -0.01088
-0.67 | -0.001154 | -0.0038 | -0.01396
-0.66 | -0.001184 | -0.00373 | -0.010785
-0.65 | -0.001186 | -0.004085 | -0.00983
-0.64 | -0.0010605 | -0.00392 | -0.01161
-0.63 | -0.000912 | -0.003355 | -0.01073
-0.62 | -0.0009305 | -0.00344 | -0.009925
-0.61 | -0.000909 | -0.00327 | -0.00973
-0.6 | -0.000996 | -0.00269 | -0.00974
-0.59 | -0.000888 | -0.00304 | -0.00945
-0.58 | -0.000746 | -0.003435 | -0.009105
-0.57 | -0.000779 | -0.003085 | -0.00917
-0.56 | -0.0007565 | -0.00241 | -0.007895
-0.55 | -0.000632 | -0.00232 | -0.00785
-0.54 | -0.0006145 | -0.00254 | -0.007375
-0.53 | -0.0005905 | -0.00237 | -0.00766
-0.52 | -0.0004985 | -0.00248 | -0.00733
-0.51 | -0.000467 | -0.001805 | -0.004365
-0.5 | -0.000315 | -0.001195 | -0.00426
-0.49 | -0.000299 | -0.001325 | -0.003755
-0.48 | -0.0002025 | -0.00068 | -0.001765
-0.47 | 5.15e-05 | 3e-05 | -0.00024
-0.46 | 0.000265 | 0.00057 | 0.00287
-0.45 | 0.0005655 | 0.001735 | 0.006305
-0.44 | 0.000853 | 0.003345 | 0.011605
-0.43 | 0.001406 | 0.0053 | 0.0194
-0.42 | 0.002222 | 0.00752 | 0.030035
-0.41 | 0.0031955 | 0.011365 | 0.043365
-0.4 | 0.004537 | 0.016395 | 0.06126
-0.39 | 0.0064515 | 0.0228 | 0.085915
-0.38 | 0.008998 | 0.032355 | 0.127015
-0.37 | 0.0140035 | 0.045445 | 0.17859
-0.36 | 0.019271 | 0.06334 | 0.2477
-0.35 | 0.025025 | 0.087525 | 0.3438
-0.34 | 0.03411 | 0.12064 | 0.4768
-0.33 | 0.046625 | 0.174985 | 0.66315
-0.32 | 0.064165 | 0.23891 | 0.9062
-0.31 | 0.088785 | 0.31615 | 1.25965
-0.3 | 0.12123 | 0.433 | 1.7319
-0.29 | 0.17832 | 0.59395 | 2.3716
-0.28 | 0.24293 | 0.8196 | 3.1965
-0.27 | 0.317 | 1.10935 | 4.3955
-0.26 | 0.42855 | 1.54045 | 5.9325
-0.25 | 0.5789 | 2.086 | 7.93
-0.24 | 0.78905 | 2.7475 | 10.782
-0.23 | 1.0599 | 3.725 | 14.445
-0.22 | 1.4977 | 4.998 | 18.9615
-0.21 | 2.02115 | 6.69 | 25.28
-0.2 | 2.6415 | 8.945 | 33.505
-0.19 | 3.533 | 11.8575 | 43.89
-0.18 | 4.737 | 15.7665 | 57.19
-0.17 | 6.2985 | 20.676 | 72.745
-0.16 | 8.351 | 26.925 | 92.39
-0.15 | 11.226 | 35.31 | 117.925
-0.14 | 14.8105 | 45.905 | 146.38
-0.13 | 19.44 | 59.085 | 179.4
-0.12 | 25.105 | 74.275 | 214.55
-0.11 | 32.585 | 94.16 | 255
-0.1 | 42.515 | 119.58 | 304.45
-0.09 | 54.04 | 147.26 | 347.2
-0.08 | 68.19 | 177.7 | 393.1
-0.07 | 84.79 | 214.9 | 447.05
-0.06 | 105.52 | 257.8 | 503.25
-0.05 | 126.74 | 301.5 | 553.15
-0.04 | 152.81 | 349.35 | 596.15
-0.03 | 183.4 | 397.75 | 648.3
-0.02 | 214.85 | 449.15 | 704.45
-0.01 | 250.8 | 505.05 | 756.7
0 | 284.15 | 557.15 | 795.5
0.01 | 315.4 | 603.4 | 832
0.02 | 350.9 | 654.7 | 873
0.03 | 383.55 | 703.65 | 912.5
0.04 | 409.95 | 745.2 | 949.5
0.05 | 439.6 | 783.5 | 980.5
0.06 | 466.9 | 826 | 1006.5
0.07 | 485.15 | 872.5 | 1038.5
0.08 | 495.75 | 897 | 1063.5
0.09 | 499.1 | 921.5 | 1080.5
0.1 | 507.1 | 964.5 | 1106
0.11 | 514.5 | 991.5 | 1120
0.12 | 509.5 | 1012.5 | 1137
0.13 | 506 | 1027 | 1159
0.14 | 506 | 1043 | 1165
0.15 | 498 | 1075 | 1179
0.16 | 473 | 1084 | 1183
0.17 | 444 | 1087.5 | 1188
0.18 | 426.5 | 1101 | 1197.5
0.19 | 415 | 1112 | 1201
0.2 | 410 | 1131 | 1211.5
0.21 | 396.5 | 1138.5 | 1212
0.22 | 366.5 | 1125 | 1203.5
0.23 | 333.5 | 1129 | 1204.5
0.24 | 310 | 1144 | 1214.5
0.25 | 299 | 1138.5 | 1201
0.26 | 295.5 | 1138 | 1195.5
0.27 | 293.5 | 1130 | 1198.5
0.28 | 261 | 1119.5 | 1186.5
0.29 | 221.5 | 1128 | 1188.5
0.3 | 206.5 | 1122.5 | 1174.5
0.31 | 196.5 | 1108 | 1158
0.32 | 217 | 1100.5 | 1160
0.33 | 203 | 1093.5 | 1145.5
0.34 | 154.5 | 1074.5 | 1123.5
0.35 | 145.5 | 1061.5 | 1115.5
0.36 | 165 | 1052.5 | 1109.5
0.37 | 168 | 1036 | 1089
0.38 | 130 | 1018 | 1070.5
0.39 | 101.5 | 992 | 1046.5
0.4 | 109.5 | 976 | 1035
0.41 | 137.5 | 960 | 1030
0.42 | 120.5 | 939 | 1004.5
0.43 | 82 | 913.5 | 983
0.44 | 74.5 | 885 | 957.5
0.45 | 78 | 870 | 933.5
0.46 | 113 | 844.5 | 899
0.47 | 97.5 | 812.5 | 880
0.48 | 49 | 778.5 | 885
0.49 | 58 | 750.5 | 855
0.5 | 68 | 743 | 830