## IDS-VDS Characteristic (mA-mm)
VGS (V) | VDS = 0.100 V | VDS = 0.500 V | VDS = 0.900 V
-0.75 | 0.0005188 | 0.0020626 | 0.006681
-0.74 | 0.00049377 | 0.0019923 | 0.006465
-0.73 | 0.00046767 | 0.0019177 | 0.006262
-0.72 | 0.00044754 | 0.0018608 | 0.006101
-0.71 | 0.00043136 | 0.0017791 | 0.005932
-0.7 | 0.00041004 | 0.001739 | 0.005757
-0.69 | 0.00039684 | 0.0016834 | 0.005623
-0.68 | 0.00037823 | 0.0016131 | 0.00546
-0.67 | 0.00036029 | 0.0015588 | 0.005248
-0.66 | 0.00034315 | 0.0015089 | 0.005116
-0.65 | 0.00033068 | 0.001462 | 0.0049862
-0.64 | 0.00031709 | 0.0014001 | 0.0048221
-0.63 | 0.00030262 | 0.0013586 | 0.0046635
-0.62 | 0.00028998 | 0.0013084 | 0.0044976
-0.61 | 0.00027699 | 0.0012643 | 0.0043942
-0.6 | 0.00026385 | 0.0012203 | 0.0042574
-0.59 | 0.00025131 | 0.0011789 | 0.004152
-0.58 | 0.00024054 | 0.0011377 | 0.0040036
-0.57 | 0.00023018 | 0.0010974 | 0.0038896
-0.56 | 0.00022053 | 0.0010556 | 0.0037734
-0.55 | 0.00020944 | 0.0010252 | 0.0036418
-0.54 | 0.00020011 | 0.0009899 | 0.0035371
-0.53 | 0.00018981 | 0.000953 | 0.0034121
-0.52 | 0.00018384 | 0.0009207 | 0.003328
-0.51 | 0.00017591 | 0.0008968 | 0.0032475
-0.5 | 0.00017005 | 0.0008708 | 0.0031606
-0.49 | 0.00016395 | 0.0008453 | 0.0030896
-0.48 | 0.00015961 | 0.0008296 | 0.0030576
-0.47 | 0.00015555 | 0.0008115 | 0.0030143
-0.46 | 0.0001544 | 0.000809 | 0.0029947
-0.45 | 0.00015658 | 0.0008098 | 0.0030191
-0.44 | 0.00016095 | 0.0008224 | 0.0030763
-0.43 | 0.0001695 | 0.0008502 | 0.0031836
-0.42 | 0.00018428 | 0.0009013 | 0.0033746
-0.41 | 0.00020647 | 0.0009815 | 0.0036664
-0.4 | 0.00024105 | 0.0011 | 0.0041072
-0.39 | 0.0002891 | 0.00127 | 0.0047354
-0.38 | 0.00035874 | 0.0015154 | 0.0056518
-0.37 | 0.00045399 | 0.0018611 | 0.007038
-0.36 | 0.0005992 | 0.0023328 | 0.008861
-0.35 | 0.0007895 | 0.0030126 | 0.011453
-0.34 | 0.0010503 | 0.0039546 | 0.015166
-0.33 | 0.0014159 | 0.0052599 | 0.020244
-0.32 | 0.0019058 | 0.007208 | 0.027232
-0.31 | 0.0025933 | 0.009689 | 0.036958
-0.3 | 0.0035421 | 0.01314 | 0.050437
-0.29 | 0.0048455 | 0.017794 | 0.06904
-0.28 | 0.006918 | 0.02421 | 0.09428
-0.27 | 0.009451 | 0.033081 | 0.12882
-0.26 | 0.01285 | 0.045132 | 0.17568
-0.25 | 0.017508 | 0.06209 | 0.23997
-0.24 | 0.023732 | 0.08406 | 0.32196
-0.23 | 0.03238 | 0.11412 | 0.43734
-0.22 | 0.043903 | 0.155 | 0.5921
-0.21 | 0.06073 | 0.20803 | 0.797
-0.2 | 0.08213 | 0.28082 | 1.0701
-0.19 | 0.11065 | 0.37761 | 1.4292
-0.18 | 0.14958 | 0.50622 | 1.896
-0.17 | 0.20123 | 0.677 | 2.504
-0.16 | 0.2687 | 0.9008 | 3.2802
-0.15 | 0.36101 | 1.1987 | 4.2675
-0.14 | 0.48212 | 1.5735 | 5.5121
-0.13 | 0.6432 | 2.0787 | 7.074
-0.12 | 0.8537 | 2.7098 | 8.933
-0.11 | 1.1281 | 3.519 | 11.228
-0.1 | 1.4866 | 4.5338 | 13.855
-0.09 | 1.9442 | 5.832 | 17.033
-0.08 | 2.5327 | 7.38 | 20.635
-0.07 | 3.2586 | 9.28 | 24.729
-0.06 | 4.1772 | 11.546 | 29.419
-0.05 | 5.3102 | 14.287 | 34.443
-0.04 | 6.659 | 17.492 | 40.176
-0.03 | 8.292 | 21.101 | 46.331
-0.02 | 10.245 | 25.264 | 52.962
-0.01 | 12.538 | 29.938 | 60.17
0 | 15.172 | 35.187 | 67.88
0.01 | 18.147 | 40.884 | 75.87
0.02 | 21.394 | 47.104 | 84.35
0.03 | 25.081 | 53.896 | 93.25
0.04 | 29.02 | 60.95 | 102.44
0.05 | 33.262 | 68.48 | 112.04
0.06 | 37.763 | 76.58 | 121.75
0.07 | 42.503 | 85.05 | 132.1
0.08 | 47.404 | 93.75 | 142.5
0.09 | 52.361 | 102.78 | 153.18
0.1 | 57.4 | 112.17 | 164.07
0.11 | 62.52 | 121.86 | 175.03
0.12 | 67.7 | 131.72 | 186.41
0.13 | 72.77 | 141.92 | 197.83
0.14 | 77.84 | 152.24 | 209.33
0.15 | 82.7 | 162.71 | 220.85
0.16 | 87.61 | 173.55 | 232.76
0.17 | 92.18 | 184.14 | 244.54
0.18 | 96.63 | 195.21 | 256.42
0.19 | 100.85 | 206.28 | 268.49
0.2 | 104.98 | 217.33 | 280.29
0.21 | 108.98 | 228.74 | 292.55
0.22 | 112.78 | 239.87 | 304.66
0.23 | 116.25 | 251.27 | 316.72
0.24 | 119.55 | 262.53 | 328.8
0.25 | 122.58 | 273.95 | 340.76
0.26 | 125.73 | 285.26 | 352.84
0.27 | 128.42 | 296.59 | 364.77
0.28 | 131.12 | 307.85 | 376.69
0.29 | 133.59 | 319.04 | 388.47
0.3 | 135.84 | 330.38 | 400.35
0.31 | 138.01 | 341.35 | 412.07
0.32 | 140.03 | 352.48 | 423.67
0.33 | 141.98 | 363.48 | 435.13
0.34 | 143.83 | 374.2 | 446.43
0.35 | 145.59 | 385.01 | 457.72
0.36 | 147.02 | 395.41 | 468.79
0.37 | 148.54 | 406.03 | 479.87
0.38 | 150.01 | 416.25 | 490.73
0.39 | 151.28 | 426.31 | 501.31
0.4 | 152.64 | 436.16 | 511.76
0.41 | 153.61 | 445.79 | 522.07
0.42 | 154.66 | 455.43 | 532.37
0.43 | 155.89 | 464.67 | 542.25
0.44 | 156.67 | 473.65 | 551.95
0.45 | 157.68 | 482.36 | 561.47
0.46 | 158.47 | 490.98 | 570.7
0.47 | 159.23 | 499.29 | 579.8
0.48 | 160.19 | 507.23 | 588.6
0.49 | 160.98 | 514.98 | 597.3
0.5 | 161.51 | 522.37 | 605.6

## Tranconductance (mS-mm)
VGS (V) | VDS = 0.100 V | VDS = 0.500 V | VDS = 0.900 V
-0.75 | -0.002503 | -0.00703 | -0.0216
-0.74 | -0.0025565 | -0.007245 | -0.02095
-0.73 | -0.0023115 | -0.006575 | -0.0182
-0.72 | -0.0018155 | -0.00693 | -0.0165
-0.71 | -0.001875 | -0.00609 | -0.0172
-0.7 | -0.001726 | -0.004785 | -0.01545
-0.69 | -0.0015905 | -0.006295 | -0.01485
-0.68 | -0.0018275 | -0.00623 | -0.01875
-0.67 | -0.001754 | -0.00521 | -0.0172
-0.66 | -0.0014805 | -0.00484 | -0.01309
-0.65 | -0.001303 | -0.00544 | -0.014695
-0.64 | -0.001403 | -0.00517 | -0.016135
-0.63 | -0.0013555 | -0.004585 | -0.016225
-0.62 | -0.0012815 | -0.004715 | -0.013465
-0.61 | -0.0013065 | -0.004405 | -0.01201
-0.6 | -0.001284 | -0.00427 | -0.01211
-0.59 | -0.0011655 | -0.00413 | -0.01269
-0.58 | -0.0010565 | -0.004075 | -0.01312
-0.57 | -0.0010005 | -0.004105 | -0.01151
-0.56 | -0.001037 | -0.00361 | -0.01239
-0.55 | -0.001021 | -0.003285 | -0.011815
-0.54 | -0.0009815 | -0.00361 | -0.011485
-0.53 | -0.0008135 | -0.00346 | -0.010455
-0.52 | -0.000695 | -0.00281 | -0.00823
-0.51 | -0.0006895 | -0.002495 | -0.00837
-0.5 | -0.000598 | -0.002575 | -0.007895
-0.49 | -0.000522 | -0.00206 | -0.00515
-0.48 | -0.00042 | -0.00169 | -0.003765
-0.47 | -0.0002605 | -0.00103 | -0.003145
-0.46 | 5.15e-05 | -8.5e-05 | 0.00024
-0.45 | 0.0003275 | 0.00067 | 0.00408
-0.44 | 0.000646 | 0.00202 | 0.008225
-0.43 | 0.0011665 | 0.003945 | 0.014915
-0.42 | 0.0018485 | 0.006565 | 0.02414
-0.41 | 0.0028385 | 0.009935 | 0.03663
-0.4 | 0.0041315 | 0.014425 | 0.05345
-0.39 | 0.0058845 | 0.02077 | 0.07723
-0.38 | 0.0082445 | 0.029555 | 0.11513
-0.37 | 0.012023 | 0.04087 | 0.16046
-0.36 | 0.0167755 | 0.057575 | 0.22075
-0.35 | 0.022555 | 0.08109 | 0.31525
-0.34 | 0.03132 | 0.112365 | 0.43955
-0.33 | 0.042775 | 0.16267 | 0.6033
-0.32 | 0.05887 | 0.221455 | 0.8357
-0.31 | 0.081815 | 0.2966 | 1.16025
-0.3 | 0.11261 | 0.40525 | 1.6041
-0.29 | 0.168795 | 0.5535 | 2.19215
-0.28 | 0.230275 | 0.76435 | 2.989
-0.27 | 0.2966 | 1.0461 | 4.07
-0.26 | 0.40285 | 1.45045 | 5.5575
-0.25 | 0.5441 | 1.9464 | 7.314
-0.24 | 0.7436 | 2.6015 | 9.8685
-0.23 | 1.00855 | 3.547 | 13.507
-0.22 | 1.4175 | 4.6955 | 17.983
-0.21 | 1.91135 | 6.291 | 23.9
-0.2 | 2.496 | 8.479 | 31.61
-0.19 | 3.3725 | 11.27 | 41.295
-0.18 | 4.529 | 14.9695 | 53.74
-0.17 | 5.956 | 19.729 | 69.21
-0.16 | 7.989 | 26.085 | 88.175
-0.15 | 10.671 | 33.635 | 111.595
-0.14 | 14.1095 | 44 | 140.325
-0.13 | 18.579 | 56.815 | 171.045
-0.12 | 24.245 | 72.015 | 207.7
-0.11 | 31.645 | 91.2 | 246.1
-0.1 | 40.805 | 115.65 | 290.25
-0.09 | 52.305 | 142.31 | 339
-0.08 | 65.72 | 172.4 | 384.8
-0.07 | 82.225 | 208.3 | 439.2
-0.06 | 102.58 | 250.35 | 485.7
-0.05 | 124.09 | 297.3 | 537.85
-0.04 | 149.09 | 340.7 | 594.4
-0.03 | 179.3 | 388.6 | 639.3
-0.02 | 212.3 | 441.85 | 691.95
-0.01 | 246.35 | 496.15 | 745.9
0 | 280.45 | 547.3 | 785
0.01 | 311.1 | 595.85 | 823.5
0.02 | 346.7 | 650.6 | 869
0.03 | 381.3 | 692.3 | 904.5
0.04 | 409.05 | 729.2 | 939.5
0.05 | 437.15 | 781.5 | 965.5
0.06 | 462.05 | 828.5 | 1003
0.07 | 482.05 | 858.5 | 1037.5
0.08 | 492.9 | 886.5 | 1054
0.09 | 499.8 | 921 | 1078.5
0.1 | 507.95 | 954 | 1092.5
0.11 | 515 | 977.5 | 1117
0.12 | 512.5 | 1003 | 1140
0.13 | 507 | 1026 | 1146
0.14 | 496.5 | 1039.5 | 1151
0.15 | 488.5 | 1065.5 | 1171.5
0.16 | 474 | 1071.5 | 1184.5
0.17 | 451 | 1083 | 1183
0.18 | 433.5 | 1107 | 1197.5
0.19 | 417.5 | 1106 | 1193.5
0.2 | 406.5 | 1123 | 1203
0.21 | 390 | 1127 | 1218.5
0.22 | 363.5 | 1126.5 | 1208.5
0.23 | 338.5 | 1133 | 1207
0.24 | 316.5 | 1134 | 1202
0.25 | 309 | 1136.5 | 1202
0.26 | 292 | 1132 | 1200.5
0.27 | 269.5 | 1129.5 | 1192.5
0.28 | 258.5 | 1122.5 | 1185
0.29 | 236 | 1126.5 | 1183
0.3 | 221 | 1115.5 | 1180
0.31 | 209.5 | 1105 | 1166
0.32 | 198.5 | 1106.5 | 1153
0.33 | 190 | 1086 | 1138
0.34 | 180.5 | 1076.5 | 1129.5
0.35 | 159.5 | 1060.5 | 1118
0.36 | 147.5 | 1051 | 1107.5
0.37 | 149.5 | 1042 | 1097
0.38 | 137 | 1014 | 1072
0.39 | 131.5 | 995.5 | 1051.5
0.4 | 116.5 | 974 | 1038
0.41 | 101 | 963.5 | 1030.5
0.42 | 114 | 944 | 1009
0.43 | 100.5 | 911 | 979
0.44 | 89.5 | 884.5 | 961
0.45 | 90 | 866.5 | 937.5
0.46 | 77.5 | 846.5 | 916.5
0.47 | 86 | 812.5 | 895
0.48 | 87.5 | 784.5 | 875
0.49 | 66 | 757 | 850
0.5 | 53 | 739 | 830