## IDS-VDS Characteristic (mA-mm)
VGS (V) | VDS = 0.100 V | VDS = 0.500 V | VDS = 0.900 V
-0.75 | 0.0005641 | 0.0022905 | 0.007319
-0.74 | 0.0005409 | 0.0021947 | 0.007124
-0.73 | 0.0005167 | 0.002116 | 0.006967
-0.72 | 0.00049713 | 0.0020584 | 0.006752
-0.71 | 0.00047094 | 0.0019897 | 0.006515
-0.7 | 0.00045214 | 0.0019209 | 0.006337
-0.69 | 0.00043059 | 0.0018474 | 0.006145
-0.68 | 0.00040752 | 0.0017923 | 0.005987
-0.67 | 0.00039301 | 0.0017257 | 0.005781
-0.66 | 0.00037475 | 0.0016722 | 0.005655
-0.65 | 0.00035906 | 0.0016143 | 0.005478
-0.64 | 0.00034151 | 0.0015606 | 0.005292
-0.63 | 0.00032616 | 0.0015004 | 0.005183
-0.62 | 0.00031243 | 0.0014485 | 0.005
-0.61 | 0.00029779 | 0.0013801 | 0.0048456
-0.6 | 0.00028521 | 0.0013385 | 0.0047047
-0.59 | 0.0002725 | 0.0012954 | 0.0045607
-0.58 | 0.00025983 | 0.0012478 | 0.0044273
-0.57 | 0.00024817 | 0.0012023 | 0.0042919
-0.56 | 0.00023641 | 0.0011685 | 0.0041402
-0.55 | 0.00022696 | 0.0011277 | 0.0040536
-0.54 | 0.00021765 | 0.0010818 | 0.0039404
-0.53 | 0.00020997 | 0.0010473 | 0.0038245
-0.52 | 0.00019919 | 0.0010148 | 0.0036961
-0.51 | 0.00018965 | 0.0009844 | 0.003614
-0.5 | 0.00018248 | 0.0009555 | 0.003503
-0.49 | 0.00017472 | 0.0009278 | 0.0034192
-0.48 | 0.00016918 | 0.0009015 | 0.0033505
-0.47 | 0.0001651 | 0.0008832 | 0.0033028
-0.46 | 0.00016266 | 0.0008686 | 0.0032683
-0.45 | 0.00016319 | 0.0008671 | 0.00326
-0.44 | 0.00016538 | 0.0008658 | 0.0032811
-0.43 | 0.00017323 | 0.0008911 | 0.0033775
-0.42 | 0.00018531 | 0.0009307 | 0.0035232
-0.41 | 0.00020419 | 0.0009984 | 0.0037721
-0.4 | 0.00023438 | 0.0010997 | 0.0041597
-0.39 | 0.00027783 | 0.0012538 | 0.0047254
-0.38 | 0.00034031 | 0.0014705 | 0.0055197
-0.37 | 0.0004265 | 0.0017809 | 0.006762
-0.36 | 0.00055108 | 0.0022179 | 0.00838
-0.35 | 0.0007639 | 0.0028351 | 0.010635
-0.34 | 0.0010138 | 0.003669 | 0.013977
-0.33 | 0.0013519 | 0.0048656 | 0.018521
-0.32 | 0.0018276 | 0.006657 | 0.024808
-0.31 | 0.0024737 | 0.008937 | 0.033482
-0.3 | 0.0033805 | 0.012057 | 0.045796
-0.29 | 0.0045922 | 0.016345 | 0.06281
-0.28 | 0.006505 | 0.022245 | 0.08542
-0.27 | 0.008886 | 0.030237 | 0.11675
-0.26 | 0.012102 | 0.041374 | 0.15941
-0.25 | 0.016417 | 0.056476 | 0.21636
-0.24 | 0.0224 | 0.07766 | 0.2953
-0.23 | 0.030486 | 0.1051 | 0.40014
-0.22 | 0.041476 | 0.14267 | 0.54318
-0.21 | 0.056109 | 0.19274 | 0.7308
-0.2 | 0.07772 | 0.26078 | 0.9815
-0.19 | 0.10498 | 0.35131 | 1.3116
-0.18 | 0.14199 | 0.47166 | 1.7553
-0.17 | 0.19066 | 0.6309 | 2.3039
-0.16 | 0.25665 | 0.8374 | 3.0353
-0.15 | 0.3434 | 1.1138 | 3.9661
-0.14 | 0.45959 | 1.4759 | 5.1345
-0.13 | 0.6131 | 1.9388 | 6.575
-0.12 | 0.8125 | 2.5415 | 8.361
-0.11 | 1.0735 | 3.2958 | 10.53
-0.1 | 1.4154 | 4.2618 | 13.049
-0.09 | 1.8607 | 5.4848 | 16.059
-0.08 | 2.4205 | 6.954 | 19.525
-0.07 | 3.1397 | 8.771 | 23.458
-0.06 | 4.008 | 10.971 | 27.924
-0.05 | 5.1141 | 13.605 | 32.931
-0.04 | 6.408 | 16.657 | 38.322
-0.03 | 8.02 | 20.211 | 44.38
-0.02 | 9.911 | 24.161 | 50.846
-0.01 | 12.145 | 28.722 | 57.82
0 | 14.746 | 33.847 | 65.3
0.01 | 17.635 | 39.421 | 73.22
0.02 | 20.879 | 45.392 | 81.35
0.03 | 24.449 | 52.06 | 90.22
0.04 | 28.346 | 58.94 | 99.19
0.05 | 32.529 | 66.48 | 108.53
0.06 | 36.987 | 74.29 | 118.16
0.07 | 41.68 | 82.58 | 128.26
0.08 | 46.517 | 91.24 | 138.48
0.09 | 51.423 | 100 | 148.9
0.1 | 56.423 | 109.31 | 159.68
0.11 | 61.45 | 118.79 | 170.5
0.12 | 66.52 | 128.67 | 181.7
0.13 | 71.5 | 138.68 | 192.96
0.14 | 76.58 | 148.76 | 204.3
0.15 | 81.49 | 159.24 | 215.87
0.16 | 86.37 | 169.8 | 227.36
0.17 | 90.92 | 180.5 | 239.15
0.18 | 95.23 | 191.28 | 250.85
0.19 | 99.43 | 202.18 | 262.76
0.2 | 103.45 | 213.22 | 274.55
0.21 | 107.41 | 224.38 | 286.61
0.22 | 111.26 | 235.49 | 298.56
0.23 | 114.61 | 246.58 | 310.52
0.24 | 117.95 | 257.88 | 322.47
0.25 | 120.78 | 269.21 | 334.29
0.26 | 123.7 | 280.35 | 346.3
0.27 | 126.57 | 291.61 | 358.27
0.28 | 129.5 | 302.7 | 370.01
0.29 | 131.76 | 313.89 | 381.78
0.3 | 133.92 | 325.14 | 393.5
0.31 | 135.89 | 336.15 | 405.19
0.32 | 137.95 | 347.04 | 416.68
0.33 | 140.35 | 357.87 | 428.25
0.34 | 141.88 | 368.67 | 439.48
0.35 | 143.37 | 379.3 | 450.72
0.36 | 144.86 | 389.81 | 461.76
0.37 | 146.53 | 400.14 | 472.78
0.38 | 148.17 | 410.4 | 483.63
0.39 | 149.01 | 420.48 | 494.17
0.4 | 150.08 | 430.32 | 504.73
0.41 | 151.36 | 440.04 | 515.11
0.42 | 152.8 | 449.43 | 525.27
0.43 | 153.68 | 458.8 | 535.43
0.44 | 154.32 | 467.91 | 545.11
0.45 | 155.17 | 476.66 | 554.72
0.46 | 156.45 | 485.25 | 564.22
0.47 | 157.51 | 493.48 | 573.1
0.48 | 157.87 | 501.51 | 582.1
0.49 | 158.39 | 509.39 | 591
0.5 | 159.4 | 516.8 | 599.4

## Tranconductance (mS-mm)
VGS (V) | VDS = 0.100 V | VDS = 0.500 V | VDS = 0.900 V
-0.75 | -0.00232 | -0.00958 | -0.0195
-0.74 | -0.00237 | -0.008725 | -0.0176
-0.73 | -0.0021885 | -0.006815 | -0.0186
-0.72 | -0.002288 | -0.006315 | -0.0226
-0.71 | -0.0022495 | -0.006875 | -0.02075
-0.7 | -0.0020175 | -0.007115 | -0.0185
-0.69 | -0.002231 | -0.00643 | -0.0175
-0.68 | -0.001879 | -0.006085 | -0.0182
-0.67 | -0.0016385 | -0.006005 | -0.0166
-0.66 | -0.0016975 | -0.00557 | -0.01515
-0.65 | -0.001662 | -0.00558 | -0.01815
-0.64 | -0.001645 | -0.005695 | -0.01475
-0.63 | -0.001454 | -0.005605 | -0.0146
-0.62 | -0.0014185 | -0.006015 | -0.01687
-0.61 | -0.001361 | -0.0055 | -0.014765
-0.6 | -0.0012645 | -0.004235 | -0.014245
-0.59 | -0.001269 | -0.004535 | -0.01387
-0.58 | -0.0012165 | -0.004655 | -0.01344
-0.57 | -0.001171 | -0.003965 | -0.014355
-0.56 | -0.0010605 | -0.00373 | -0.011915
-0.55 | -0.000938 | -0.004335 | -0.00999
-0.54 | -0.0008495 | -0.00402 | -0.011455
-0.53 | -0.000923 | -0.00335 | -0.012215
-0.52 | -0.001016 | -0.003145 | -0.010525
-0.51 | -0.0008355 | -0.002965 | -0.009655
-0.5 | -0.0007465 | -0.00283 | -0.00974
-0.49 | -0.000665 | -0.0027 | -0.007625
-0.48 | -0.000481 | -0.00223 | -0.00582
-0.47 | -0.000326 | -0.001645 | -0.00411
-0.46 | -9.55e-05 | -0.000805 | -0.00214
-0.45 | 0.000136 | -0.00014 | 0.00064
-0.44 | 0.000502 | 0.0012 | 0.005875
-0.43 | 0.0009965 | 0.003245 | 0.012105
-0.42 | 0.001548 | 0.005365 | 0.01973
-0.41 | 0.0024535 | 0.00845 | 0.031825
-0.4 | 0.003682 | 0.01277 | 0.047665
-0.39 | 0.0052965 | 0.01854 | 0.068
-0.38 | 0.0074335 | 0.026355 | 0.10183
-0.37 | 0.0105385 | 0.03737 | 0.143015
-0.36 | 0.01687 | 0.05271 | 0.19365
-0.35 | 0.023136 | 0.072555 | 0.27985
-0.34 | 0.0294 | 0.101525 | 0.3943
-0.33 | 0.04069 | 0.1494 | 0.54155
-0.32 | 0.05609 | 0.20357 | 0.74805
-0.31 | 0.077645 | 0.27 | 1.0494
-0.3 | 0.105925 | 0.3704 | 1.4664
-0.29 | 0.156225 | 0.5094 | 1.9812
-0.28 | 0.21469 | 0.6946 | 2.697
-0.27 | 0.27985 | 0.95645 | 3.6995
-0.26 | 0.37655 | 1.31195 | 4.9805
-0.25 | 0.5149 | 1.8143 | 6.7945
-0.24 | 0.70345 | 2.4312 | 9.189
-0.23 | 0.9538 | 3.2505 | 12.394
-0.22 | 1.28115 | 4.382 | 16.533
-0.21 | 1.8122 | 5.9055 | 21.916
-0.2 | 2.44355 | 7.9285 | 29.04
-0.19 | 3.2135 | 10.544 | 38.69
-0.18 | 4.284 | 13.9795 | 49.615
-0.17 | 5.733 | 18.287 | 64
-0.16 | 7.637 | 24.145 | 83.11
-0.15 | 10.147 | 31.925 | 104.96
-0.14 | 13.485 | 41.25 | 130.445
-0.13 | 17.6455 | 53.28 | 161.325
-0.12 | 23.02 | 67.85 | 197.75
-0.11 | 30.145 | 86.015 | 234.4
-0.1 | 39.36 | 109.45 | 276.45
-0.09 | 50.255 | 134.61 | 323.8
-0.08 | 63.95 | 164.31 | 369.95
-0.07 | 79.375 | 200.85 | 419.95
-0.06 | 98.72 | 241.7 | 473.65
-0.05 | 120 | 284.3 | 519.9
-0.04 | 145.295 | 330.3 | 572.45
-0.03 | 175.15 | 375.2 | 626.2
-0.02 | 206.25 | 425.55 | 672
-0.01 | 241.75 | 484.3 | 722.7
0 | 274.5 | 534.95 | 770
0.01 | 306.65 | 577.25 | 802.5
0.02 | 340.7 | 631.95 | 850
0.03 | 373.35 | 677.4 | 892
0.04 | 404 | 721 | 915.5
0.05 | 432.05 | 767.5 | 948.5
0.06 | 457.55 | 805 | 986.5
0.07 | 476.5 | 847.5 | 1016
0.08 | 487.15 | 871 | 1032
0.09 | 495.3 | 903.5 | 1060
0.1 | 501.35 | 939.5 | 1080
0.11 | 504.85 | 968 | 1101
0.12 | 502.5 | 994.5 | 1123
0.13 | 503 | 1004.5 | 1130
0.14 | 499.5 | 1028 | 1145.5
0.15 | 489.5 | 1052 | 1153
0.16 | 471.5 | 1063 | 1164
0.17 | 443 | 1074 | 1174.5
0.18 | 425.5 | 1084 | 1180.5
0.19 | 411 | 1097 | 1185
0.2 | 399 | 1110 | 1192.5
0.21 | 390.5 | 1113.5 | 1200.5
0.22 | 360 | 1110 | 1195.5
0.23 | 334.5 | 1119.5 | 1195.5
0.24 | 308.5 | 1131.5 | 1188.5
0.25 | 287.5 | 1123.5 | 1191.5
0.26 | 289.5 | 1120 | 1199
0.27 | 290 | 1117.5 | 1185.5
0.28 | 259.5 | 1114 | 1175.5
0.29 | 221 | 1122 | 1174.5
0.3 | 206.5 | 1113 | 1170.5
0.31 | 201.5 | 1095 | 1159
0.32 | 223 | 1086 | 1153
0.33 | 196.5 | 1081.5 | 1140
0.34 | 151 | 1071.5 | 1123.5
0.35 | 149 | 1057 | 1114
0.36 | 158 | 1042 | 1103
0.37 | 165.5 | 1029.5 | 1093.5
0.38 | 124 | 1017 | 1069.5
0.39 | 95.5 | 996 | 1055
0.4 | 117.5 | 978 | 1047
0.41 | 136 | 955.5 | 1027
0.42 | 116 | 938 | 1016
0.43 | 76 | 924 | 992
0.44 | 74.5 | 893 | 964.5
0.45 | 106.5 | 867 | 955.5
0.46 | 117 | 841 | 919
0.47 | 71 | 813 | 894
0.48 | 44 | 795.5 | 895
0.49 | 76.5 | 764.5 | 865
0.5 | 101 | 741 | 840