## IDS-VDS Characteristic (mA-mm)
VGS (V) | VDS = 0.100 V | VDS = 0.500 V | VDS = 0.900 V
-0.75 | 0.0006096 | 0.0026618 | 0.009011
-0.74 | 0.0005825 | 0.0025761 | 0.008809
-0.73 | 0.0005515 | 0.0024823 | 0.008501
-0.72 | 0.0005254 | 0.0023945 | 0.008261
-0.71 | 0.0005036 | 0.0023003 | 0.008062
-0.7 | 0.00048132 | 0.0022284 | 0.007793
-0.69 | 0.00046125 | 0.0021408 | 0.007528
-0.68 | 0.00043802 | 0.0020536 | 0.007305
-0.67 | 0.0004203 | 0.0019882 | 0.007098
-0.66 | 0.00040148 | 0.0019137 | 0.006881
-0.65 | 0.00038402 | 0.0018486 | 0.006656
-0.64 | 0.00036339 | 0.0017812 | 0.006456
-0.63 | 0.00034907 | 0.0017236 | 0.006274
-0.62 | 0.00033055 | 0.0016489 | 0.006055
-0.61 | 0.00031577 | 0.0015857 | 0.005839
-0.6 | 0.00030048 | 0.0015252 | 0.005674
-0.59 | 0.00028847 | 0.0014636 | 0.005483
-0.58 | 0.00027271 | 0.0014092 | 0.005281
-0.57 | 0.00026075 | 0.0013567 | 0.005144
-0.56 | 0.00024736 | 0.0013147 | 0.0049739
-0.55 | 0.00023757 | 0.0012649 | 0.0048259
-0.54 | 0.00022674 | 0.0012158 | 0.0046779
-0.53 | 0.00021641 | 0.0011783 | 0.0045226
-0.52 | 0.00020524 | 0.0011361 | 0.0043916
-0.51 | 0.0001969 | 0.0010957 | 0.0042391
-0.5 | 0.0001875 | 0.0010614 | 0.0041414
-0.49 | 0.00018052 | 0.0010242 | 0.0040145
-0.48 | 0.00017328 | 0.0009892 | 0.0038976
-0.47 | 0.00016817 | 0.0009702 | 0.0038035
-0.46 | 0.00016417 | 0.0009462 | 0.0037507
-0.45 | 0.00016275 | 0.000931 | 0.0036907
-0.44 | 0.00016405 | 0.0009208 | 0.0036877
-0.43 | 0.00016933 | 0.0009315 | 0.0036927
-0.42 | 0.0001792 | 0.0009619 | 0.0037826
-0.41 | 0.00019569 | 0.0010116 | 0.0039622
-0.4 | 0.0002203 | 0.0010856 | 0.004237
-0.39 | 0.00025786 | 0.0012046 | 0.0046639
-0.38 | 0.00031201 | 0.0013874 | 0.0052851
-0.37 | 0.00038767 | 0.0016411 | 0.006307
-0.36 | 0.00049549 | 0.0019989 | 0.007607
-0.35 | 0.0006827 | 0.0025178 | 0.009489
-0.34 | 0.0009052 | 0.0032393 | 0.012232
-0.33 | 0.0012112 | 0.0042453 | 0.015966
-0.32 | 0.0016347 | 0.0056354 | 0.021242
-0.31 | 0.0022128 | 0.007749 | 0.028526
-0.3 | 0.0030249 | 0.010423 | 0.038865
-0.29 | 0.0041281 | 0.014182 | 0.052998
-0.28 | 0.0056507 | 0.019271 | 0.07295
-0.27 | 0.008029 | 0.026296 | 0.09997
-0.26 | 0.010972 | 0.035935 | 0.13713
-0.25 | 0.014922 | 0.048998 | 0.18547
-0.24 | 0.020401 | 0.0678 | 0.25467
-0.23 | 0.027832 | 0.09237 | 0.34714
-0.22 | 0.037944 | 0.1252 | 0.47038
-0.21 | 0.051591 | 0.16937 | 0.6381
-0.2 | 0.07143 | 0.23051 | 0.8609
-0.19 | 0.09701 | 0.31149 | 1.1579
-0.18 | 0.13158 | 0.42003 | 1.5478
-0.17 | 0.17735 | 0.56527 | 2.0478
-0.16 | 0.23997 | 0.7572 | 2.7229
-0.15 | 0.32052 | 1.0076 | 3.5629
-0.14 | 0.43222 | 1.3359 | 4.6402
-0.13 | 0.5776 | 1.766 | 6.009
-0.12 | 0.7692 | 2.3224 | 7.677
-0.11 | 1.0198 | 3.035 | 9.7
-0.1 | 1.3507 | 3.9476 | 12.097
-0.09 | 1.7759 | 5.0827 | 14.969
-0.08 | 2.3193 | 6.485 | 18.344
-0.07 | 3.0106 | 8.231 | 22.143
-0.06 | 3.8681 | 10.316 | 26.403
-0.05 | 4.9515 | 12.807 | 31.245
-0.04 | 6.221 | 15.784 | 36.544
-0.03 | 7.784 | 19.222 | 42.353
-0.02 | 9.658 | 23.103 | 48.731
-0.01 | 11.855 | 27.597 | 55.438
0 | 14.398 | 32.492 | 62.96
0.01 | 17.29 | 38.001 | 70.57
0.02 | 20.454 | 43.897 | 78.65
0.03 | 24.037 | 50.429 | 87.29
0.04 | 27.892 | 57.25 | 96.19
0.05 | 32.052 | 64.59 | 105.27
0.06 | 36.448 | 72.37 | 114.91
0.07 | 41.093 | 80.55 | 124.87
0.08 | 45.884 | 89.05 | 134.89
0.09 | 50.791 | 97.87 | 145.3
0.1 | 55.834 | 106.97 | 155.76
0.11 | 60.73 | 116.47 | 166.54
0.12 | 65.88 | 126.05 | 177.68
0.13 | 70.85 | 136.09 | 188.79
0.14 | 75.78 | 146.11 | 200.07
0.15 | 80.59 | 156.28 | 211.28
0.16 | 85.43 | 166.91 | 222.99
0.17 | 89.97 | 177.39 | 234.54
0.18 | 94.32 | 188.14 | 246.2
0.19 | 98.55 | 199.06 | 257.91
0.2 | 102.46 | 209.95 | 269.69
0.21 | 106.39 | 220.92 | 281.62
0.22 | 109.94 | 232.05 | 293.51
0.23 | 113.5 | 243.16 | 305.42
0.24 | 116.75 | 254.27 | 317.16
0.25 | 119.83 | 265.57 | 329.24
0.26 | 122.7 | 276.55 | 341.09
0.27 | 125.4 | 287.77 | 352.84
0.28 | 128.03 | 298.94 | 364.68
0.29 | 130.52 | 309.98 | 376.29
0.3 | 132.88 | 321.18 | 388.12
0.31 | 134.92 | 331.95 | 399.73
0.32 | 136.76 | 342.98 | 411.23
0.33 | 138.68 | 353.81 | 422.63
0.34 | 140.45 | 364.57 | 433.97
0.35 | 142.33 | 375.1 | 445.29
0.36 | 143.66 | 385.59 | 456.33
0.37 | 145.06 | 396.04 | 467.44
0.38 | 146.44 | 406.23 | 478.14
0.39 | 147.89 | 416.33 | 488.94
0.4 | 149.03 | 426.05 | 499.51
0.41 | 150.09 | 435.79 | 509.85
0.42 | 151.15 | 445.43 | 520.27
0.43 | 152.32 | 454.64 | 530.17
0.44 | 153.41 | 463.79 | 540.11
0.45 | 154.16 | 472.53 | 549.81
0.46 | 154.89 | 481.26 | 559.4
0.47 | 155.85 | 489.66 | 568.66
0.48 | 156.51 | 497.66 | 577.4
0.49 | 157.51 | 505.5 | 586.4
0.5 | 157.91 | 513.06 | 595

## Tranconductance (mS-mm)
VGS (V) | VDS = 0.100 V | VDS = 0.500 V | VDS = 0.900 V
-0.75 | -0.00271 | -0.00857 | -0.0202
-0.74 | -0.002905 | -0.008975 | -0.0255
-0.73 | -0.002855 | -0.00908 | -0.0274
-0.72 | -0.002395 | -0.0091 | -0.02195
-0.71 | -0.002204 | -0.008305 | -0.0234
-0.7 | -0.0021175 | -0.007975 | -0.0267
-0.69 | -0.002165 | -0.00874 | -0.0244
-0.68 | -0.0020475 | -0.00763 | -0.0215
-0.67 | -0.001827 | -0.006995 | -0.0212
-0.66 | -0.001814 | -0.00698 | -0.0221
-0.65 | -0.0019045 | -0.006625 | -0.02125
-0.64 | -0.0017475 | -0.00625 | -0.0191
-0.63 | -0.001642 | -0.006615 | -0.02005
-0.62 | -0.001665 | -0.006895 | -0.02175
-0.61 | -0.0015035 | -0.006185 | -0.01905
-0.6 | -0.001365 | -0.006105 | -0.0178
-0.59 | -0.0013885 | -0.0058 | -0.01965
-0.58 | -0.001386 | -0.005345 | -0.01695
-0.57 | -0.0012675 | -0.004725 | -0.015355
-0.56 | -0.001159 | -0.00459 | -0.015905
-0.55 | -0.001031 | -0.004945 | -0.0148
-0.54 | -0.001058 | -0.00433 | -0.015165
-0.53 | -0.001075 | -0.003985 | -0.014315
-0.52 | -0.0009755 | -0.00413 | -0.014175
-0.51 | -0.000887 | -0.003735 | -0.01251
-0.5 | -0.000819 | -0.003575 | -0.01123
-0.49 | -0.000711 | -0.00361 | -0.01219
-0.48 | -0.0006175 | -0.0027 | -0.01055
-0.47 | -0.0004555 | -0.00215 | -0.007345
-0.46 | -0.000271 | -0.00196 | -0.00564
-0.45 | -6e-06 | -0.00127 | -0.00315
-0.44 | 0.000329 | 2.5e-05 | 0.0001
-0.43 | 0.0007575 | 0.002055 | 0.004745
-0.42 | 0.001318 | 0.004005 | 0.013475
-0.41 | 0.002055 | 0.006185 | 0.02272
-0.4 | 0.0031085 | 0.00965 | 0.035085
-0.39 | 0.0045855 | 0.01509 | 0.052405
-0.38 | 0.0064905 | 0.021825 | 0.082155
-0.37 | 0.009174 | 0.030575 | 0.116095
-0.36 | 0.0147515 | 0.043835 | 0.1591
-0.35 | 0.0204855 | 0.06202 | 0.23125
-0.34 | 0.026425 | 0.086375 | 0.32385
-0.33 | 0.036475 | 0.119805 | 0.4505
-0.32 | 0.05008 | 0.175185 | 0.628
-0.31 | 0.06951 | 0.23938 | 0.88115
-0.3 | 0.095765 | 0.32165 | 1.2236
-0.29 | 0.13129 | 0.4424 | 1.70425
-0.28 | 0.195045 | 0.6057 | 2.3486
-0.27 | 0.266065 | 0.8332 | 3.209
-0.26 | 0.34465 | 1.1351 | 4.275
-0.25 | 0.47145 | 1.59325 | 5.877
-0.24 | 0.6455 | 2.1686 | 8.0835
-0.23 | 0.87715 | 2.87 | 10.7855
-0.22 | 1.18795 | 3.85 | 14.548
-0.21 | 1.6743 | 5.2655 | 19.526
-0.2 | 2.27095 | 7.106 | 25.99
-0.19 | 3.0075 | 9.476 | 34.345
-0.18 | 4.017 | 12.689 | 44.495
-0.17 | 5.4195 | 16.8585 | 58.755
-0.16 | 7.1585 | 22.1165 | 75.755
-0.15 | 9.6125 | 28.935 | 95.865
-0.14 | 12.854 | 37.92 | 122.305
-0.13 | 16.849 | 49.325 | 151.84
-0.12 | 22.11 | 63.45 | 184.55
-0.11 | 29.075 | 81.26 | 221
-0.1 | 37.805 | 102.385 | 263.45
-0.09 | 48.43 | 126.87 | 312.35
-0.08 | 61.735 | 157.415 | 358.7
-0.07 | 77.44 | 191.55 | 402.95
-0.06 | 97.045 | 228.8 | 455.1
-0.05 | 117.645 | 273.4 | 507.05
-0.04 | 141.625 | 320.75 | 555.4
-0.03 | 171.85 | 365.95 | 609.35
-0.02 | 203.55 | 418.75 | 654.25
-0.01 | 237 | 469.45 | 711.45
0 | 271.75 | 520.2 | 756.6
0.01 | 302.8 | 570.25 | 784.5
0.02 | 337.35 | 621.4 | 836
0.03 | 371.9 | 667.65 | 877
0.04 | 400.75 | 708.05 | 899
0.05 | 427.8 | 756 | 936
0.06 | 452.05 | 798 | 980
0.07 | 471.8 | 834 | 999
0.08 | 484.9 | 866 | 1021.5
0.09 | 497.5 | 896 | 1043.5
0.1 | 496.95 | 930 | 1062
0.11 | 502.3 | 954 | 1096
0.12 | 506 | 981 | 1112.5
0.13 | 495 | 1003 | 1119.5
0.14 | 487 | 1009.5 | 1124.5
0.15 | 482.5 | 1040 | 1146
0.16 | 469 | 1055.5 | 1163
0.17 | 444.5 | 1061.5 | 1160.5
0.18 | 429 | 1083.5 | 1168.5
0.19 | 407 | 1090.5 | 1174.5
0.2 | 392 | 1093 | 1185.5
0.21 | 374 | 1105 | 1191
0.22 | 355.5 | 1112 | 1190
0.23 | 340.5 | 1111 | 1182.5
0.24 | 316.5 | 1120.5 | 1191
0.25 | 297.5 | 1114 | 1196.5
0.26 | 278.5 | 1110 | 1180
0.27 | 266.5 | 1119.5 | 1179.5
0.28 | 256 | 1110.5 | 1172.5
0.29 | 242.5 | 1112 | 1172
0.3 | 220 | 1098.5 | 1172
0.31 | 194 | 1090 | 1155.5
0.32 | 188 | 1093 | 1145
0.33 | 184.5 | 1079.5 | 1137
0.34 | 182.5 | 1064.5 | 1133
0.35 | 160.5 | 1051 | 1118
0.36 | 136.5 | 1047 | 1107.5
0.37 | 139 | 1032 | 1090.5
0.38 | 141.5 | 1014.5 | 1075
0.39 | 129.5 | 991 | 1068.5
0.4 | 110 | 973 | 1045.5
0.41 | 106 | 969 | 1038
0.42 | 111.5 | 942.5 | 1016
0.43 | 113 | 918 | 992
0.44 | 92 | 894.5 | 982
0.45 | 74 | 873.5 | 964.5
0.46 | 84.5 | 856.5 | 942.5
0.47 | 81 | 820 | 900
0.48 | 83 | 792 | 887
0.49 | 70 | 770 | 880
0.5 | 40 | 756 | 860