## IDS-VDS Characteristic (mA-mm)
VGS (V) | VDS = 0.100 V | VDS = 0.500 V | VDS = 0.900 V
-0.75 | 0.0006143 | 0.0026874 | 0.009279
-0.74 | 0.0005839 | 0.0025864 | 0.009047
-0.73 | 0.0005584 | 0.0025127 | 0.008769
-0.72 | 0.0005339 | 0.0024127 | 0.008495
-0.71 | 0.0005069 | 0.0023159 | 0.008183
-0.7 | 0.00048277 | 0.0022206 | 0.007933
-0.69 | 0.00046018 | 0.0021534 | 0.007684
-0.68 | 0.0004368 | 0.0020731 | 0.007453
-0.67 | 0.0004162 | 0.0019884 | 0.007236
-0.66 | 0.00039526 | 0.001925 | 0.006998
-0.65 | 0.00037796 | 0.0018517 | 0.006761
-0.64 | 0.00036035 | 0.0017907 | 0.00656
-0.63 | 0.00034421 | 0.001725 | 0.006367
-0.62 | 0.00032971 | 0.0016538 | 0.006144
-0.61 | 0.00031418 | 0.0015911 | 0.005936
-0.6 | 0.00029977 | 0.0015258 | 0.00573
-0.59 | 0.00028412 | 0.0014698 | 0.005549
-0.58 | 0.00027071 | 0.0014076 | 0.005376
-0.57 | 0.0002576 | 0.0013567 | 0.005182
-0.56 | 0.00024469 | 0.0013028 | 0.0050179
-0.55 | 0.00023318 | 0.0012617 | 0.0048678
-0.54 | 0.00022192 | 0.0012075 | 0.0047357
-0.53 | 0.00021176 | 0.0011656 | 0.0045601
-0.52 | 0.00020268 | 0.0011241 | 0.004449
-0.51 | 0.00019374 | 0.0010811 | 0.0043115
-0.5 | 0.00018437 | 0.0010498 | 0.0041693
-0.49 | 0.00017858 | 0.0010145 | 0.0040659
-0.48 | 0.00017085 | 0.0009783 | 0.0039591
-0.47 | 0.00016539 | 0.0009539 | 0.0038458
-0.46 | 0.00016206 | 0.000928 | 0.0037758
-0.45 | 0.00016094 | 0.0009225 | 0.0037275
-0.44 | 0.00016039 | 0.0009168 | 0.0037032
-0.43 | 0.00016489 | 0.0009216 | 0.0037354
-0.42 | 0.00017357 | 0.0009413 | 0.0038019
-0.41 | 0.00018857 | 0.0009864 | 0.0039348
-0.4 | 0.00021159 | 0.0010576 | 0.0041883
-0.39 | 0.0002473 | 0.0011702 | 0.0045707
-0.38 | 0.00029772 | 0.0013402 | 0.0051805
-0.37 | 0.00036987 | 0.0015816 | 0.006096
-0.36 | 0.00047191 | 0.0019245 | 0.007336
-0.35 | 0.0006521 | 0.0024006 | 0.009069
-0.34 | 0.0008579 | 0.0030883 | 0.011682
-0.33 | 0.0011503 | 0.0040289 | 0.015239
-0.32 | 0.0015497 | 0.0053481 | 0.020243
-0.31 | 0.0021056 | 0.007346 | 0.027179
-0.3 | 0.0028678 | 0.009942 | 0.03687
-0.29 | 0.0039294 | 0.013474 | 0.050387
-0.28 | 0.0053749 | 0.018395 | 0.06898
-0.27 | 0.007718 | 0.025062 | 0.09456
-0.26 | 0.010491 | 0.034321 | 0.12993
-0.25 | 0.01433 | 0.046977 | 0.17749
-0.24 | 0.019521 | 0.06481 | 0.24171
-0.23 | 0.026728 | 0.08837 | 0.33086
-0.22 | 0.036426 | 0.11999 | 0.44844
-0.21 | 0.04961 | 0.16287 | 0.6077
-0.2 | 0.06904 | 0.22069 | 0.8251
-0.19 | 0.09306 | 0.29805 | 1.1093
-0.18 | 0.12696 | 0.40268 | 1.4819
-0.17 | 0.1712 | 0.5424 | 1.9769
-0.16 | 0.23027 | 0.7277 | 2.6179
-0.15 | 0.31053 | 0.9719 | 3.4395
-0.14 | 0.41653 | 1.2925 | 4.4848
-0.13 | 0.5576 | 1.712 | 5.806
-0.12 | 0.7429 | 2.2432 | 7.417
-0.11 | 0.9916 | 2.9475 | 9.396
-0.1 | 1.309 | 3.8252 | 11.792
-0.09 | 1.7292 | 4.9541 | 14.634
-0.08 | 2.2594 | 6.305 | 17.896
-0.07 | 2.9318 | 8.025 | 21.703
-0.06 | 3.77 | 10.085 | 25.894
-0.05 | 4.8319 | 12.552 | 30.755
-0.04 | 6.064 | 15.484 | 36.122
-0.03 | 7.602 | 18.851 | 41.856
-0.02 | 9.466 | 22.744 | 48.285
-0.01 | 11.648 | 27.167 | 55.168
0 | 14.157 | 32.185 | 62.59
0.01 | 17.026 | 37.541 | 70.39
0.02 | 20.212 | 43.529 | 78.58
0.03 | 23.813 | 50.128 | 87.23
0.04 | 27.661 | 56.94 | 96.22
0.05 | 31.773 | 64.37 | 105.64
0.06 | 36.192 | 72.27 | 115.32
0.07 | 40.921 | 80.55 | 125.48
0.08 | 45.761 | 89.22 | 135.6
0.09 | 50.745 | 98.07 | 146.23
0.1 | 55.845 | 107.31 | 156.95
0.11 | 60.81 | 116.91 | 167.96
0.12 | 66 | 126.85 | 179.28
0.13 | 71.06 | 136.79 | 190.58
0.14 | 76.08 | 147.13 | 202.02
0.15 | 81.07 | 157.55 | 213.68
0.16 | 86 | 168.28 | 225.5
0.17 | 90.74 | 179.22 | 237.2
0.18 | 95.18 | 189.96 | 249.18
0.19 | 99.4 | 201.03 | 261.17
0.2 | 103.47 | 212.18 | 273.22
0.21 | 107.56 | 223.56 | 285.49
0.22 | 111.44 | 234.86 | 297.35
0.23 | 115.14 | 246.04 | 309.6
0.24 | 118.45 | 257.56 | 321.64
0.25 | 121.49 | 268.98 | 333.93
0.26 | 124.39 | 280.34 | 346.03
0.27 | 127.37 | 291.61 | 357.96
0.28 | 130.23 | 303.02 | 369.94
0.29 | 132.76 | 314.31 | 381.96
0.3 | 135.05 | 325.71 | 393.86
0.31 | 136.97 | 336.99 | 405.52
0.32 | 139.19 | 347.84 | 417.31
0.33 | 141.3 | 359.05 | 429.06
0.34 | 143.26 | 369.98 | 440.47
0.35 | 144.79 | 380.8 | 451.92
0.36 | 146.19 | 391.51 | 462.96
0.37 | 147.85 | 402.03 | 474.35
0.38 | 149.64 | 412.41 | 485.3
0.39 | 150.85 | 422.67 | 496.06
0.4 | 151.86 | 432.73 | 506.8
0.41 | 153.12 | 442.47 | 517.21
0.42 | 154.36 | 452.26 | 527.62
0.43 | 155.56 | 461.6 | 537.76
0.44 | 156.33 | 470.87 | 547.72
0.45 | 156.95 | 479.84 | 557.35
0.46 | 158.31 | 488.54 | 567
0.47 | 159.37 | 497.04 | 576.2
0.48 | 160.07 | 505.23 | 585
0.49 | 160.59 | 513.13 | 594.2
0.5 | 161.32 | 520.8 | 602.6

## Tranconductance (mS-mm)
VGS (V) | VDS = 0.100 V | VDS = 0.500 V | VDS = 0.900 V
-0.75 | -0.00304 | -0.0101 | -0.0232
-0.74 | -0.002795 | -0.008735 | -0.0255
-0.73 | -0.0025 | -0.008685 | -0.0276
-0.72 | -0.002575 | -0.00984 | -0.0293
-0.71 | -0.0025565 | -0.009605 | -0.0281
-0.7 | -0.002336 | -0.008125 | -0.02495
-0.69 | -0.0022985 | -0.007375 | -0.024
-0.68 | -0.002199 | -0.00825 | -0.0224
-0.67 | -0.002077 | -0.007405 | -0.02275
-0.66 | -0.001912 | -0.006835 | -0.02375
-0.65 | -0.0017455 | -0.006715 | -0.0219
-0.64 | -0.0016875 | -0.006335 | -0.0197
-0.63 | -0.001532 | -0.006845 | -0.0208
-0.62 | -0.0015015 | -0.006695 | -0.02155
-0.61 | -0.001497 | -0.0064 | -0.0207
-0.6 | -0.001503 | -0.006065 | -0.01935
-0.59 | -0.001453 | -0.00591 | -0.0177
-0.58 | -0.001326 | -0.005655 | -0.01835
-0.57 | -0.001301 | -0.00524 | -0.017905
-0.56 | -0.001221 | -0.00475 | -0.01571
-0.55 | -0.0011385 | -0.004765 | -0.01411
-0.54 | -0.001071 | -0.004805 | -0.015385
-0.53 | -0.000962 | -0.00417 | -0.014335
-0.52 | -0.000901 | -0.004225 | -0.01243
-0.51 | -0.0009155 | -0.003715 | -0.013985
-0.5 | -0.000758 | -0.00333 | -0.01228
-0.49 | -0.000676 | -0.003575 | -0.01051
-0.48 | -0.0006595 | -0.00303 | -0.011005
-0.47 | -0.0004395 | -0.002515 | -0.009165
-0.46 | -0.0002225 | -0.00157 | -0.005915
-0.45 | -8.35e-05 | -0.00056 | -0.00363
-0.44 | 0.0001975 | -4.5e-05 | 0.000395
-0.43 | 0.000659 | 0.001225 | 0.004935
-0.42 | 0.001184 | 0.00324 | 0.00997
-0.41 | 0.001901 | 0.005815 | 0.01932
-0.4 | 0.0029365 | 0.00919 | 0.031795
-0.39 | 0.0043065 | 0.01413 | 0.04961
-0.38 | 0.0061285 | 0.02057 | 0.076265
-0.37 | 0.0087095 | 0.029215 | 0.107775
-0.36 | 0.0141115 | 0.04095 | 0.14865
-0.35 | 0.0192995 | 0.05819 | 0.2173
-0.34 | 0.02491 | 0.081415 | 0.3085
-0.33 | 0.03459 | 0.11299 | 0.42805
-0.32 | 0.047765 | 0.165855 | 0.597
-0.31 | 0.065905 | 0.229695 | 0.83135
-0.3 | 0.09119 | 0.3064 | 1.1604
-0.29 | 0.125355 | 0.42265 | 1.6055
-0.28 | 0.18943 | 0.5794 | 2.20865
-0.27 | 0.255805 | 0.7963 | 3.0475
-0.26 | 0.3306 | 1.09575 | 4.1465
-0.25 | 0.4515 | 1.52445 | 5.589
-0.24 | 0.6199 | 2.06965 | 7.6685
-0.23 | 0.84525 | 2.759 | 10.3365
-0.22 | 1.1441 | 3.725 | 13.842
-0.21 | 1.6307 | 5.035 | 18.833
-0.2 | 2.1725 | 6.759 | 25.08
-0.19 | 2.896 | 9.0995 | 32.84
-0.18 | 3.907 | 12.2175 | 43.38
-0.17 | 5.1655 | 16.251 | 56.8
-0.16 | 6.9665 | 21.475 | 73.13
-0.15 | 9.313 | 28.24 | 93.345
-0.14 | 12.3535 | 37.005 | 118.325
-0.13 | 16.3185 | 47.535 | 146.61
-0.12 | 21.7 | 61.775 | 179.5
-0.11 | 28.305 | 79.1 | 218.75
-0.1 | 36.88 | 100.33 | 261.9
-0.09 | 47.52 | 123.99 | 305.2
-0.08 | 60.13 | 153.545 | 353.45
-0.07 | 75.53 | 189 | 399.9
-0.06 | 95.005 | 226.35 | 452.6
-0.05 | 114.7 | 269.95 | 511.4
-0.04 | 138.505 | 314.95 | 555.05
-0.03 | 170.1 | 363 | 608.15
-0.02 | 202.3 | 415.8 | 665.6
-0.01 | 234.55 | 472.05 | 715.25
0 | 268.9 | 518.7 | 761.1
0.01 | 302.75 | 567.2 | 799.5
0.02 | 339.35 | 629.35 | 842
0.03 | 372.45 | 670.55 | 882
0.04 | 398 | 712.1 | 920.5
0.05 | 426.55 | 766.5 | 955
0.06 | 457.4 | 809 | 992
0.07 | 478.45 | 847.5 | 1014
0.08 | 491.2 | 876 | 1037.5
0.09 | 504.2 | 904.5 | 1067.5
0.1 | 503.25 | 942 | 1086.5
0.11 | 507.75 | 977 | 1116.5
0.12 | 512.5 | 994 | 1131
0.13 | 504 | 1014 | 1137
0.14 | 500.5 | 1038 | 1155
0.15 | 496 | 1057.5 | 1174
0.16 | 483.5 | 1083.5 | 1176
0.17 | 459 | 1084 | 1184
0.18 | 433 | 1090.5 | 1198.5
0.19 | 414.5 | 1111 | 1202
0.2 | 408 | 1126.5 | 1216
0.21 | 398.5 | 1134 | 1206.5
0.22 | 379 | 1124 | 1205.5
0.23 | 350.5 | 1135 | 1214.5
0.24 | 317.5 | 1147 | 1216.5
0.25 | 297 | 1139 | 1219.5
0.26 | 294 | 1131.5 | 1201.5
0.27 | 292 | 1134 | 1195.5
0.28 | 269.5 | 1135 | 1200
0.29 | 241 | 1134.5 | 1196
0.3 | 210.5 | 1134 | 1178
0.31 | 207 | 1106.5 | 1172.5
0.32 | 216.5 | 1103 | 1177
0.33 | 203.5 | 1107 | 1158
0.34 | 174.5 | 1087.5 | 1143
0.35 | 146.5 | 1076.5 | 1124.5
0.36 | 153 | 1061.5 | 1121.5
0.37 | 172.5 | 1045 | 1117
0.38 | 150 | 1032 | 1085.5
0.39 | 111 | 1016 | 1075
0.4 | 113.5 | 990 | 1057.5
0.41 | 125 | 976.5 | 1041
0.42 | 122 | 956.5 | 1027.5
0.43 | 98.5 | 930.5 | 1005
0.44 | 69.5 | 912 | 979.5
0.45 | 99 | 883.5 | 964
0.46 | 121 | 860 | 942.5
0.47 | 88 | 834.5 | 900
0.48 | 61 | 804.5 | 900
0.49 | 62.5 | 778.5 | 880
0.5 | 73 | 767 | 840