## IDS-VDS Characteristic (mA-mm)
VGS (V) | VDS = 0.100 V | VDS = 0.500 V | VDS = 0.900 V
-0.75 | 0.0005822 | 0.0025975 | 0.009055
-0.74 | 0.0005572 | 0.0025266 | 0.008792
-0.73 | 0.0005337 | 0.0024217 | 0.008528
-0.72 | 0.0005088 | 0.0023211 | 0.00831
-0.71 | 0.00048617 | 0.0022294 | 0.008023
-0.7 | 0.00046273 | 0.0021539 | 0.007761
-0.69 | 0.00044408 | 0.0020655 | 0.007505
-0.68 | 0.00042259 | 0.0019831 | 0.007261
-0.67 | 0.00040529 | 0.0019221 | 0.007079
-0.66 | 0.0003838 | 0.0018412 | 0.00682
-0.65 | 0.00036592 | 0.0017637 | 0.006632
-0.64 | 0.00034929 | 0.0017153 | 0.006431
-0.63 | 0.00033137 | 0.0016495 | 0.006227
-0.62 | 0.00031946 | 0.0015843 | 0.006031
-0.61 | 0.00030478 | 0.0015244 | 0.005827
-0.6 | 0.00028777 | 0.001461 | 0.00567
-0.59 | 0.00027558 | 0.0014072 | 0.005481
-0.58 | 0.00026192 | 0.0013505 | 0.005304
-0.57 | 0.00024951 | 0.0013037 | 0.005146
-0.56 | 0.00023668 | 0.0012605 | 0.0049416
-0.55 | 0.0002252 | 0.0012077 | 0.0047907
-0.54 | 0.00021717 | 0.0011652 | 0.0046347
-0.53 | 0.00020606 | 0.0011212 | 0.0044919
-0.52 | 0.00019565 | 0.0010745 | 0.0043577
-0.51 | 0.00018654 | 0.0010369 | 0.0042106
-0.5 | 0.00018003 | 0.0010005 | 0.0040927
-0.49 | 0.00017288 | 0.0009703 | 0.0039857
-0.48 | 0.00016495 | 0.0009388 | 0.0038784
-0.47 | 0.00016193 | 0.0009164 | 0.0037694
-0.46 | 0.00015854 | 0.0009039 | 0.0036982
-0.45 | 0.00015787 | 0.000889 | 0.0036739
-0.44 | 0.0001589 | 0.0008915 | 0.0036486
-0.43 | 0.0001644 | 0.000901 | 0.0036869
-0.42 | 0.00017468 | 0.0009312 | 0.0038039
-0.41 | 0.0001902 | 0.0009828 | 0.0039658
-0.4 | 0.00021651 | 0.0010612 | 0.0042419
-0.39 | 0.00025475 | 0.0011943 | 0.0047001
-0.38 | 0.00030951 | 0.0013785 | 0.0053565
-0.37 | 0.00038699 | 0.0016336 | 0.00637
-0.36 | 0.00049618 | 0.0020146 | 0.007733
-0.35 | 0.0006846 | 0.0025315 | 0.009655
-0.34 | 0.0009047 | 0.0032836 | 0.012509
-0.33 | 0.001214 | 0.0043081 | 0.016361
-0.32 | 0.0016388 | 0.0056962 | 0.021896
-0.31 | 0.0022254 | 0.007855 | 0.029434
-0.3 | 0.0030297 | 0.010644 | 0.0398
-0.29 | 0.0041388 | 0.014427 | 0.054708
-0.28 | 0.0056538 | 0.019556 | 0.075
-0.27 | 0.008095 | 0.026868 | 0.10259
-0.26 | 0.010993 | 0.036642 | 0.14088
-0.25 | 0.015012 | 0.050239 | 0.19184
-0.24 | 0.020491 | 0.06924 | 0.26311
-0.23 | 0.028053 | 0.09418 | 0.35844
-0.22 | 0.038177 | 0.12805 | 0.48463
-0.21 | 0.051991 | 0.17396 | 0.6546
-0.2 | 0.07218 | 0.2347 | 0.8891
-0.19 | 0.09769 | 0.31697 | 1.1951
-0.18 | 0.13281 | 0.42951 | 1.5975
-0.17 | 0.17881 | 0.5776 | 2.1323
-0.16 | 0.24083 | 0.7714 | 2.7978
-0.15 | 0.32473 | 1.0279 | 3.6804
-0.14 | 0.43418 | 1.3653 | 4.7922
-0.13 | 0.5821 | 1.807 | 6.205
-0.12 | 0.773 | 2.38 | 7.862
-0.11 | 1.028 | 3.1002 | 9.991
-0.1 | 1.358 | 4.0278 | 12.45
-0.09 | 1.7882 | 5.1804 | 15.392
-0.08 | 2.334 | 6.622 | 18.793
-0.07 | 3.0251 | 8.374 | 22.654
-0.06 | 3.8906 | 10.486 | 27.098
-0.05 | 4.974 | 13.042 | 31.989
-0.04 | 6.259 | 16.054 | 37.446
-0.03 | 7.824 | 19.52 | 43.252
-0.02 | 9.725 | 23.472 | 49.729
-0.01 | 11.919 | 27.99 | 56.6
0 | 14.484 | 32.99 | 64.12
0.01 | 17.361 | 38.542 | 71.91
0.02 | 20.586 | 44.543 | 80.09
0.03 | 24.193 | 51.076 | 88.78
0.04 | 28.064 | 57.98 | 97.69
0.05 | 32.22 | 65.46 | 107.02
0.06 | 36.61 | 73.22 | 116.73
0.07 | 41.338 | 81.53 | 126.67
0.08 | 46.146 | 90.12 | 136.75
0.09 | 51.102 | 99.01 | 147.27
0.1 | 56.159 | 108.25 | 157.95
0.11 | 61.03 | 117.51 | 168.83
0.12 | 66.24 | 127.46 | 180.13
0.13 | 71.33 | 137.44 | 191.12
0.14 | 76.28 | 147.61 | 202.56
0.15 | 80.99 | 158.09 | 214
0.16 | 85.81 | 168.58 | 225.7
0.17 | 90.34 | 179.3 | 237.29
0.18 | 94.89 | 190.08 | 249
0.19 | 99.07 | 200.98 | 260.86
0.2 | 103.13 | 211.92 | 272.72
0.21 | 106.93 | 223.11 | 284.79
0.22 | 110.56 | 234.3 | 296.56
0.23 | 114.02 | 245.44 | 308.56
0.24 | 117.41 | 256.7 | 320.46
0.25 | 120.58 | 267.88 | 332.58
0.26 | 123.5 | 279.19 | 344.58
0.27 | 126.21 | 290.4 | 356.18
0.28 | 128.63 | 301.55 | 368.04
0.29 | 131.05 | 312.76 | 379.87
0.3 | 133.53 | 323.82 | 391.67
0.31 | 135.64 | 334.97 | 403.35
0.32 | 137.81 | 345.88 | 414.85
0.33 | 139.35 | 356.85 | 426.42
0.34 | 141.16 | 367.57 | 437.73
0.35 | 142.98 | 378.17 | 449.01
0.36 | 144.67 | 388.79 | 459.99
0.37 | 145.97 | 399.21 | 471.25
0.38 | 147.23 | 409.48 | 482.06
0.39 | 148.58 | 419.46 | 492.69
0.4 | 150.03 | 429.33 | 503.31
0.41 | 151.34 | 439.12 | 513.53
0.42 | 152.04 | 448.7 | 523.95
0.43 | 153.04 | 458.07 | 534
0.44 | 154.21 | 467.09 | 543.87
0.45 | 155 | 475.93 | 553.52
0.46 | 156.17 | 484.65 | 562.98
0.47 | 156.55 | 493 | 572.3
0.48 | 157.33 | 501.09 | 581.2
0.49 | 158.25 | 508.86 | 589.8
0.5 | 159 | 516.51 | 598.8

## Tranconductance (mS-mm)
VGS (V) | VDS = 0.100 V | VDS = 0.500 V | VDS = 0.900 V
-0.75 | -0.0025 | -0.00709 | -0.0263
-0.74 | -0.002425 | -0.00879 | -0.02635
-0.73 | -0.00242 | -0.010275 | -0.0241
-0.72 | -0.0023765 | -0.009615 | -0.02525
-0.71 | -0.0023035 | -0.00836 | -0.02745
-0.7 | -0.0021045 | -0.008195 | -0.0259
-0.69 | -0.002007 | -0.00854 | -0.025
-0.68 | -0.0019395 | -0.00717 | -0.0213
-0.67 | -0.0019395 | -0.007095 | -0.02205
-0.66 | -0.0019685 | -0.00792 | -0.02235
-0.65 | -0.0017255 | -0.006295 | -0.01945
-0.64 | -0.0017275 | -0.00571 | -0.02025
-0.63 | -0.0014915 | -0.00655 | -0.02
-0.62 | -0.0013295 | -0.006255 | -0.02
-0.61 | -0.0015845 | -0.006165 | -0.01805
-0.6 | -0.00146 | -0.00586 | -0.0173
-0.59 | -0.0012925 | -0.005525 | -0.0183
-0.58 | -0.0013035 | -0.005175 | -0.01675
-0.57 | -0.001262 | -0.0045 | -0.01812
-0.56 | -0.0012155 | -0.0048 | -0.017765
-0.55 | -0.0009755 | -0.004765 | -0.015345
-0.54 | -0.000957 | -0.004325 | -0.01494
-0.53 | -0.001076 | -0.004535 | -0.01385
-0.52 | -0.000976 | -0.004215 | -0.014065
-0.51 | -0.000781 | -0.0037 | -0.01325
-0.5 | -0.000683 | -0.00333 | -0.011245
-0.49 | -0.000754 | -0.003085 | -0.010715
-0.48 | -0.0005475 | -0.002695 | -0.010815
-0.47 | -0.0003205 | -0.001745 | -0.00901
-0.46 | -0.000203 | -0.00137 | -0.004775
-0.45 | 1.8e-05 | -0.00062 | -0.00248
-0.44 | 0.0003265 | 0.0006 | 0.00065
-0.43 | 0.000789 | 0.001985 | 0.007765
-0.42 | 0.00129 | 0.00409 | 0.013945
-0.41 | 0.0020915 | 0.0065 | 0.0219
-0.4 | 0.0032275 | 0.010575 | 0.036715
-0.39 | 0.00465 | 0.015865 | 0.05573
-0.38 | 0.006612 | 0.021965 | 0.083495
-0.37 | 0.0093335 | 0.031805 | 0.118825
-0.36 | 0.0148805 | 0.044895 | 0.16425
-0.35 | 0.020426 | 0.06345 | 0.2388
-0.34 | 0.02647 | 0.08883 | 0.3353
-0.33 | 0.036705 | 0.12063 | 0.46935
-0.32 | 0.05057 | 0.177345 | 0.65365
-0.31 | 0.069545 | 0.24739 | 0.8952
-0.3 | 0.09567 | 0.3286 | 1.2637
-0.29 | 0.131205 | 0.4456 | 1.76
-0.28 | 0.19781 | 0.62205 | 2.3941
-0.27 | 0.26696 | 0.8543 | 3.294
-0.26 | 0.34585 | 1.16855 | 4.4625
-0.25 | 0.4749 | 1.6299 | 6.1115
-0.24 | 0.65205 | 2.19705 | 8.33
-0.23 | 0.8843 | 2.9405 | 11.076
-0.22 | 1.1969 | 3.989 | 14.808
-0.21 | 1.70015 | 5.3325 | 20.2235
-0.2 | 2.28495 | 7.1505 | 27.025
-0.19 | 3.0315 | 9.7405 | 35.42
-0.18 | 4.056 | 13.0315 | 46.86
-0.17 | 5.401 | 17.0945 | 60.015
-0.16 | 7.296 | 22.515 | 77.405
-0.15 | 9.6675 | 29.695 | 99.72
-0.14 | 12.8685 | 38.955 | 126.23
-0.13 | 16.941 | 50.735 | 153.49
-0.12 | 22.295 | 64.66 | 189.3
-0.11 | 29.25 | 82.39 | 229.4
-0.1 | 38.01 | 104.01 | 270.05
-0.09 | 48.8 | 129.71 | 317.15
-0.08 | 61.845 | 159.68 | 363.1
-0.07 | 77.83 | 193.2 | 415.25
-0.06 | 97.445 | 233.4 | 466.75
-0.05 | 118.42 | 278.4 | 517.4
-0.04 | 142.5 | 323.9 | 563.15
-0.03 | 173.3 | 370.9 | 614.15
-0.02 | 204.75 | 423.5 | 667.4
-0.01 | 237.95 | 475.9 | 719.55
0 | 272.1 | 527.6 | 765.5
0.01 | 305.1 | 577.65 | 798.5
0.02 | 341.6 | 626.7 | 843.5
0.03 | 373.9 | 671.85 | 880
0.04 | 401.35 | 719.2 | 912
0.05 | 427.3 | 762 | 952
0.06 | 455.9 | 803.5 | 982.5
0.07 | 476.8 | 845 | 1001
0.08 | 488.2 | 874 | 1030
0.09 | 500.65 | 906.5 | 1060
0.1 | 496.4 | 925 | 1078
0.11 | 504.05 | 960.5 | 1109
0.12 | 515 | 996.5 | 1114.5
0.13 | 502 | 1007.5 | 1121.5
0.14 | 483 | 1032.5 | 1144
0.15 | 476.5 | 1048.5 | 1157
0.16 | 467.5 | 1060.5 | 1164.5
0.17 | 454 | 1075 | 1165
0.18 | 436.5 | 1084 | 1178.5
0.19 | 412 | 1092 | 1186
0.2 | 393 | 1106.5 | 1196.5
0.21 | 371.5 | 1119 | 1192
0.22 | 354.5 | 1116.5 | 1188.5
0.23 | 342.5 | 1120 | 1195
0.24 | 328 | 1122 | 1201
0.25 | 304.5 | 1124.5 | 1206
0.26 | 281.5 | 1126 | 1180
0.27 | 256.5 | 1118 | 1173
0.28 | 242 | 1118 | 1184.5
0.29 | 245 | 1113.5 | 1181.5
0.3 | 229.5 | 1110.5 | 1174
0.31 | 214 | 1103 | 1159
0.32 | 185.5 | 1094 | 1153.5
0.33 | 167.5 | 1084.5 | 1144
0.34 | 181.5 | 1066 | 1129.5
0.35 | 175.5 | 1061 | 1113
0.36 | 149.5 | 1052 | 1112
0.37 | 128 | 1034.5 | 1103.5
0.38 | 130.5 | 1012.5 | 1072
0.39 | 140 | 992.5 | 1062.5
0.4 | 138 | 983 | 1042
0.41 | 100.5 | 968.5 | 1032
0.42 | 85 | 947.5 | 1023.5
0.43 | 108.5 | 919.5 | 996
0.44 | 98 | 893 | 976
0.45 | 98 | 878 | 955.5
0.46 | 77.5 | 853.5 | 939
0.47 | 58 | 822 | 911
0.48 | 85 | 793 | 875
0.49 | 83.5 | 771 | 880
0.5 | 75 | 765 | 900