## IDS-VDS Characteristic (mA-mm)
VGS (V) | VDS = 0.100 V | VDS = 0.500 V | VDS = 0.900 V
-0.75 | 0.0006589 | 0.0027913 | 0.00948
-0.74 | 0.0006252 | 0.0026946 | 0.009193
-0.73 | 0.0005969 | 0.0026083 | 0.008933
-0.72 | 0.0005657 | 0.0025171 | 0.008683
-0.71 | 0.0005451 | 0.0024128 | 0.008403
-0.7 | 0.00052 | 0.0023398 | 0.008145
-0.69 | 0.00049682 | 0.002255 | 0.007883
-0.68 | 0.00047217 | 0.0021698 | 0.007669
-0.67 | 0.0004508 | 0.002104 | 0.007404
-0.66 | 0.00043207 | 0.0020188 | 0.007169
-0.65 | 0.00041142 | 0.001939 | 0.006967
-0.64 | 0.00039214 | 0.0018708 | 0.006738
-0.63 | 0.00037171 | 0.0018139 | 0.006519
-0.62 | 0.00035489 | 0.0017345 | 0.006324
-0.61 | 0.00033929 | 0.0016665 | 0.006118
-0.6 | 0.00032357 | 0.0015958 | 0.005952
-0.59 | 0.00030762 | 0.0015442 | 0.005724
-0.58 | 0.00029211 | 0.0014867 | 0.00554
-0.57 | 0.00027816 | 0.0014385 | 0.005371
-0.56 | 0.00026622 | 0.0013903 | 0.005187
-0.55 | 0.00025442 | 0.0013375 | 0.005056
-0.54 | 0.00024355 | 0.0012828 | 0.0048916
-0.53 | 0.00023324 | 0.0012403 | 0.0047125
-0.52 | 0.00022146 | 0.0011834 | 0.0045634
-0.51 | 0.00021157 | 0.0011536 | 0.0044423
-0.5 | 0.00020443 | 0.0011079 | 0.0043216
-0.49 | 0.00019462 | 0.0010713 | 0.0041948
-0.48 | 0.00018846 | 0.0010422 | 0.0040891
-0.47 | 0.00018323 | 0.0010258 | 0.0040184
-0.46 | 0.00017848 | 0.0010011 | 0.0039396
-0.45 | 0.00017792 | 0.0009897 | 0.0039016
-0.44 | 0.00017867 | 0.0009821 | 0.0038746
-0.43 | 0.00018494 | 0.0009992 | 0.0039453
-0.42 | 0.00019423 | 0.0010294 | 0.0040451
-0.41 | 0.00021086 | 0.0010821 | 0.0042298
-0.4 | 0.00023789 | 0.0011663 | 0.0045459
-0.39 | 0.0002787 | 0.0013007 | 0.0050221
-0.38 | 0.00033605 | 0.0014903 | 0.0056974
-0.37 | 0.00041809 | 0.0017724 | 0.006801
-0.36 | 0.00053392 | 0.0021704 | 0.008277
-0.35 | 0.000735 | 0.0027268 | 0.010364
-0.34 | 0.0009717 | 0.0035147 | 0.013307
-0.33 | 0.0012925 | 0.0045925 | 0.017499
-0.32 | 0.001743 | 0.006249 | 0.02331
-0.31 | 0.0023567 | 0.008316 | 0.031286
-0.3 | 0.0032207 | 0.011275 | 0.04274
-0.29 | 0.0043873 | 0.015305 | 0.05814
-0.28 | 0.006243 | 0.020864 | 0.07951
-0.27 | 0.008515 | 0.028458 | 0.10895
-0.26 | 0.011629 | 0.038987 | 0.14839
-0.25 | 0.015814 | 0.053089 | 0.20308
-0.24 | 0.021578 | 0.07351 | 0.27604
-0.23 | 0.029468 | 0.09975 | 0.37736
-0.22 | 0.040117 | 0.13553 | 0.5127
-0.21 | 0.054512 | 0.18331 | 0.6911
-0.2 | 0.07594 | 0.24774 | 0.9266
-0.19 | 0.10267 | 0.33323 | 1.2462
-0.18 | 0.13878 | 0.4495 | 1.6622
-0.17 | 0.1869 | 0.6077 | 2.2112
-0.16 | 0.25169 | 0.8098 | 2.9167
-0.15 | 0.33739 | 1.0743 | 3.7986
-0.14 | 0.45349 | 1.425 | 4.9481
-0.13 | 0.6061 | 1.8807 | 6.383
-0.12 | 0.8066 | 2.4533 | 8.117
-0.11 | 1.0653 | 3.1994 | 10.19
-0.1 | 1.4078 | 4.1437 | 12.734
-0.09 | 1.8503 | 5.3412 | 15.704
-0.08 | 2.4073 | 6.81 | 19.134
-0.07 | 3.12 | 8.586 | 22.989
-0.06 | 4.0012 | 10.744 | 27.359
-0.05 | 5.1087 | 13.297 | 32.28
-0.04 | 6.391 | 16.307 | 37.71
-0.03 | 7.993 | 19.815 | 43.613
-0.02 | 9.873 | 23.728 | 49.84
-0.01 | 12.096 | 28.243 | 56.773
0 | 14.659 | 33.298 | 64.16
0.01 | 17.536 | 38.828 | 71.91
0.02 | 20.754 | 44.723 | 79.93
0.03 | 24.337 | 51.25 | 88.6
0.04 | 28.186 | 58.01 | 97.34
0.05 | 32.312 | 65.4 | 106.6
0.06 | 36.687 | 73.17 | 116.15
0.07 | 41.268 | 81.31 | 126.01
0.08 | 46.06 | 89.81 | 136.11
0.09 | 50.951 | 98.39 | 146.25
0.1 | 55.9 | 107.65 | 156.83
0.11 | 60.75 | 116.96 | 167.5
0.12 | 65.84 | 126.59 | 178.52
0.13 | 70.81 | 136.55 | 189.45
0.14 | 75.74 | 146.41 | 200.64
0.15 | 80.49 | 156.67 | 211.93
0.16 | 85.13 | 167.13 | 223.39
0.17 | 89.53 | 177.67 | 234.96
0.18 | 93.88 | 188.18 | 246.33
0.19 | 98.11 | 198.91 | 258.08
0.2 | 102.12 | 209.78 | 269.76
0.21 | 105.87 | 220.81 | 281.67
0.22 | 109.34 | 231.77 | 293.47
0.23 | 112.74 | 242.6 | 305.02
0.24 | 115.99 | 253.76 | 316.99
0.25 | 119.12 | 264.89 | 328.82
0.26 | 122.02 | 275.91 | 340.57
0.27 | 124.66 | 287.05 | 352.19
0.28 | 127.21 | 297.91 | 363.9
0.29 | 129.41 | 308.92 | 375.49
0.3 | 131.68 | 320.01 | 387.19
0.31 | 133.88 | 330.84 | 398.74
0.32 | 135.85 | 341.6 | 410.02
0.33 | 137.81 | 352.4 | 421.5
0.34 | 139.24 | 363.04 | 432.81
0.35 | 140.96 | 373.6 | 443.9
0.36 | 142.62 | 384 | 455.07
0.37 | 144.1 | 394.25 | 465.86
0.38 | 145.27 | 404.51 | 476.77
0.39 | 146.41 | 414.44 | 487.46
0.4 | 147.73 | 424.28 | 497.95
0.41 | 148.98 | 434.01 | 508.29
0.42 | 150.14 | 443.39 | 518.53
0.43 | 150.85 | 452.7 | 528.57
0.44 | 151.83 | 461.77 | 538.44
0.45 | 152.82 | 470.6 | 548.04
0.46 | 153.63 | 479.26 | 557.57
0.47 | 154.6 | 487.54 | 566.93
0.48 | 154.97 | 495.6 | 575.8
0.49 | 155.81 | 503.48 | 584.8
0.5 | 156.77 | 511.06 | 593.4

## Tranconductance (mS-mm)
VGS (V) | VDS = 0.100 V | VDS = 0.500 V | VDS = 0.900 V
-0.75 | -0.00337 | -0.00967 | -0.0287
-0.74 | -0.0031 | -0.00915 | -0.02735
-0.73 | -0.002975 | -0.008875 | -0.0255
-0.72 | -0.00259 | -0.009775 | -0.0265
-0.71 | -0.002285 | -0.008865 | -0.0269
-0.7 | -0.002414 | -0.00789 | -0.026
-0.69 | -0.0023915 | -0.0085 | -0.0238
-0.68 | -0.002301 | -0.00755 | -0.02395
-0.67 | -0.002005 | -0.00755 | -0.025
-0.66 | -0.001969 | -0.00825 | -0.02185
-0.65 | -0.0019965 | -0.0074 | -0.02155
-0.64 | -0.0019855 | -0.006255 | -0.0224
-0.63 | -0.0018625 | -0.006815 | -0.0207
-0.62 | -0.001621 | -0.00737 | -0.02005
-0.61 | -0.001566 | -0.006935 | -0.0186
-0.6 | -0.0015835 | -0.006115 | -0.0197
-0.59 | -0.001573 | -0.005455 | -0.0206
-0.58 | -0.001473 | -0.005285 | -0.01765
-0.57 | -0.0012945 | -0.00482 | -0.01765
-0.56 | -0.001187 | -0.00505 | -0.01575
-0.55 | -0.0011335 | -0.005375 | -0.01477
-0.54 | -0.001059 | -0.00486 | -0.017175
-0.53 | -0.0011045 | -0.00497 | -0.01641
-0.52 | -0.0010835 | -0.004335 | -0.01351
-0.51 | -0.0008515 | -0.003775 | -0.01209
-0.5 | -0.0008475 | -0.004115 | -0.012375
-0.49 | -0.0007985 | -0.003285 | -0.011625
-0.48 | -0.0005695 | -0.002275 | -0.00882
-0.47 | -0.000499 | -0.002055 | -0.007475
-0.46 | -0.0002655 | -0.001805 | -0.00584
-0.45 | 9.5e-06 | -0.00095 | -0.00325
-0.44 | 0.000351 | 0.000475 | 0.002185
-0.43 | 0.000778 | 0.002365 | 0.008525
-0.42 | 0.001296 | 0.004145 | 0.014225
-0.41 | 0.002183 | 0.006845 | 0.02504
-0.4 | 0.003392 | 0.01093 | 0.039615
-0.39 | 0.004908 | 0.0162 | 0.057575
-0.38 | 0.0069695 | 0.023585 | 0.088945
-0.37 | 0.0098935 | 0.034005 | 0.12898
-0.36 | 0.0158455 | 0.04772 | 0.17815
-0.35 | 0.021889 | 0.067215 | 0.2515
-0.34 | 0.027875 | 0.093285 | 0.35675
-0.33 | 0.038565 | 0.136715 | 0.50015
-0.32 | 0.05321 | 0.186175 | 0.68935
-0.31 | 0.073885 | 0.2513 | 0.9715
-0.3 | 0.10153 | 0.34945 | 1.3427
-0.29 | 0.151115 | 0.47945 | 1.8385
-0.28 | 0.206385 | 0.65765 | 2.5405
-0.27 | 0.2693 | 0.90615 | 3.444
-0.26 | 0.36495 | 1.23155 | 4.7065
-0.25 | 0.49745 | 1.72615 | 6.3825
-0.24 | 0.6827 | 2.33305 | 8.714
-0.23 | 0.92695 | 3.101 | 11.833
-0.22 | 1.2522 | 4.178 | 15.687
-0.21 | 1.79115 | 5.6105 | 20.695
-0.2 | 2.4079 | 7.496 | 27.755
-0.19 | 3.142 | 10.088 | 36.78
-0.18 | 4.2115 | 13.7235 | 48.25
-0.17 | 5.6455 | 18.015 | 62.725
-0.16 | 7.5245 | 23.33 | 79.37
-0.15 | 10.09 | 30.76 | 101.57
-0.14 | 13.4355 | 40.32 | 129.22
-0.13 | 17.6555 | 51.415 | 158.445
-0.12 | 22.96 | 65.935 | 190.35
-0.11 | 30.06 | 84.52 | 230.85
-0.1 | 39.25 | 107.09 | 275.7
-0.09 | 49.975 | 133.315 | 320
-0.08 | 63.485 | 162.24 | 364.25
-0.07 | 79.695 | 196.7 | 411.25
-0.06 | 99.435 | 235.55 | 464.55
-0.05 | 119.49 | 278.15 | 517.55
-0.04 | 144.215 | 325.9 | 566.65
-0.03 | 174.1 | 371.05 | 606.5
-0.02 | 205.15 | 421.4 | 658
-0.01 | 239.3 | 478.5 | 716
0 | 272 | 529.25 | 756.85
0.01 | 304.75 | 571.25 | 788.5
0.02 | 340.05 | 621.1 | 834.5
0.03 | 371.6 | 664.35 | 870.5
0.04 | 398.75 | 707.5 | 900
0.05 | 425.05 | 758 | 940.5
0.06 | 447.8 | 795.5 | 970.5
0.07 | 468.65 | 832 | 998
0.08 | 484.15 | 854 | 1012
0.09 | 492 | 892 | 1036
0.1 | 489.95 | 928.5 | 1062.5
0.11 | 497 | 947 | 1084.5
0.12 | 503 | 979.5 | 1097.5
0.13 | 495 | 991 | 1106
0.14 | 484 | 1006 | 1124
0.15 | 469.5 | 1036 | 1137.5
0.16 | 452 | 1050 | 1151.5
0.17 | 437.5 | 1052.5 | 1147
0.18 | 429 | 1062 | 1156
0.19 | 412 | 1080 | 1171.5
0.2 | 388 | 1095 | 1179.5
0.21 | 361 | 1099.5 | 1185.5
0.22 | 343.5 | 1089.5 | 1167.5
0.23 | 332.5 | 1099.5 | 1176
0.24 | 319 | 1114.5 | 1190
0.25 | 301.5 | 1107.5 | 1179
0.26 | 277 | 1108 | 1168.5
0.27 | 259.5 | 1100 | 1166.5
0.28 | 237.5 | 1093.5 | 1165
0.29 | 223.5 | 1105 | 1164.5
0.3 | 223.5 | 1096 | 1162.5
0.31 | 208.5 | 1079.5 | 1141.5
0.32 | 196.5 | 1078 | 1138
0.33 | 169.5 | 1072 | 1139.5
0.34 | 157.5 | 1060 | 1120
0.35 | 169 | 1048 | 1113
0.36 | 157 | 1032.5 | 1098
0.37 | 132.5 | 1025.5 | 1085
0.38 | 115.5 | 1009.5 | 1080
0.39 | 123 | 988.5 | 1059
0.4 | 128.5 | 978.5 | 1041.5
0.41 | 120.5 | 955.5 | 1029
0.42 | 93.5 | 934.5 | 1014
0.43 | 84.5 | 919 | 995.5
0.44 | 98.5 | 895 | 973.5
0.45 | 90 | 874.5 | 956.5
0.46 | 89 | 847 | 944.5
0.47 | 67 | 817 | 911.5
0.48 | 60.5 | 797 | 893.5
0.49 | 90 | 773 | 880
0.5 | 96 | 758 | 860