## IDS-VDS Characteristic (mA-mm)
VGS (V) | VDS = 0.100 V | VDS = 0.500 V | VDS = 0.900 V
-0.75 | 0.000735 | 0.0033369 | 0.011594
-0.74 | 0.0007033 | 0.0031951 | 0.011259
-0.73 | 0.000671 | 0.0030931 | 0.010913
-0.72 | 0.0006383 | 0.0029751 | 0.010605
-0.71 | 0.0006051 | 0.0028714 | 0.010265
-0.7 | 0.0005779 | 0.0027673 | 0.009947
-0.69 | 0.0005513 | 0.0026558 | 0.009601
-0.68 | 0.0005283 | 0.0025737 | 0.009332
-0.67 | 0.0005033 | 0.0024843 | 0.009003
-0.66 | 0.00048576 | 0.0023797 | 0.008722
-0.65 | 0.00046214 | 0.0022872 | 0.008478
-0.64 | 0.00043701 | 0.0022066 | 0.008205
-0.63 | 0.00041692 | 0.0021198 | 0.007931
-0.62 | 0.00039795 | 0.0020302 | 0.007591
-0.61 | 0.00037801 | 0.001959 | 0.007397
-0.6 | 0.00035924 | 0.0018888 | 0.00718
-0.59 | 0.00034332 | 0.0018312 | 0.006935
-0.58 | 0.00032666 | 0.0017535 | 0.006698
-0.57 | 0.00030998 | 0.0016765 | 0.006494
-0.56 | 0.0002965 | 0.0015976 | 0.006262
-0.55 | 0.0002815 | 0.0015591 | 0.006067
-0.54 | 0.00026607 | 0.0014964 | 0.005887
-0.53 | 0.00025459 | 0.0014416 | 0.005674
-0.52 | 0.00024251 | 0.0013895 | 0.005479
-0.51 | 0.0002323 | 0.0013348 | 0.005322
-0.5 | 0.00022109 | 0.0012755 | 0.005185
-0.49 | 0.00021223 | 0.0012381 | 0.005001
-0.48 | 0.00020439 | 0.0011965 | 0.0048983
-0.47 | 0.00019808 | 0.0011592 | 0.0047686
-0.46 | 0.00019311 | 0.001132 | 0.0046854
-0.45 | 0.00018874 | 0.0011075 | 0.0045825
-0.44 | 0.00018856 | 0.0010976 | 0.0045403
-0.43 | 0.00019159 | 0.0010983 | 0.0045381
-0.42 | 0.0001993 | 0.0011136 | 0.0045773
-0.41 | 0.00021386 | 0.0011515 | 0.0047327
-0.4 | 0.0002382 | 0.0012289 | 0.0049629
-0.39 | 0.00027248 | 0.0013346 | 0.0053624
-0.38 | 0.00032475 | 0.0015086 | 0.006049
-0.37 | 0.00039762 | 0.0017531 | 0.006931
-0.36 | 0.00050144 | 0.0021034 | 0.00821
-0.35 | 0.0006805 | 0.002605 | 0.010039
-0.34 | 0.0008951 | 0.0033168 | 0.012755
-0.33 | 0.0011906 | 0.0042777 | 0.016459
-0.32 | 0.0015937 | 0.0056571 | 0.021651
-0.31 | 0.0021617 | 0.007739 | 0.028985
-0.3 | 0.0029512 | 0.010414 | 0.039135
-0.29 | 0.0040369 | 0.014036 | 0.05324
-0.28 | 0.0055046 | 0.019087 | 0.07293
-0.27 | 0.007887 | 0.026086 | 0.09969
-0.26 | 0.010737 | 0.035646 | 0.1361
-0.25 | 0.014699 | 0.048653 | 0.18642
-0.24 | 0.019978 | 0.06711 | 0.25513
-0.23 | 0.027339 | 0.09161 | 0.34846
-0.22 | 0.037267 | 0.12382 | 0.47072
-0.21 | 0.050729 | 0.16859 | 0.6397
-0.2 | 0.07063 | 0.22908 | 0.8629
-0.19 | 0.09561 | 0.30951 | 1.1628
-0.18 | 0.1296 | 0.41851 | 1.5563
-0.17 | 0.17552 | 0.56044 | 2.0737
-0.16 | 0.23615 | 0.7557 | 2.7289
-0.15 | 0.31788 | 1.005 | 3.5697
-0.14 | 0.42725 | 1.3368 | 4.6575
-0.13 | 0.5714 | 1.7699 | 6.031
-0.12 | 0.7628 | 2.3205 | 7.685
-0.11 | 1.0128 | 3.0391 | 9.718
-0.1 | 1.3404 | 3.9343 | 12.143
-0.09 | 1.7607 | 5.0822 | 14.963
-0.08 | 2.3061 | 6.487 | 18.284
-0.07 | 2.9882 | 8.199 | 22.003
-0.06 | 3.8479 | 10.286 | 26.246
-0.05 | 4.9276 | 12.761 | 30.985
-0.04 | 6.174 | 15.724 | 36.227
-0.03 | 7.744 | 19.025 | 41.883
-0.02 | 9.597 | 22.928 | 48.04
-0.01 | 11.784 | 27.306 | 54.673
0 | 14.251 | 32.205 | 61.91
0.01 | 17.118 | 37.475 | 69.34
0.02 | 20.259 | 43.207 | 77.08
0.03 | 23.728 | 49.637 | 85.47
0.04 | 27.531 | 56.182 | 93.93
0.05 | 31.56 | 63.39 | 102.79
0.06 | 35.875 | 70.71 | 112.04
0.07 | 40.382 | 78.79 | 121.56
0.08 | 45.03 | 86.99 | 131.22
0.09 | 49.762 | 95.43 | 141.18
0.1 | 54.574 | 104.23 | 151.32
0.11 | 59.33 | 113.28 | 161.61
0.12 | 64.23 | 122.66 | 172.4
0.13 | 69.07 | 132.12 | 182.83
0.14 | 73.79 | 141.91 | 193.66
0.15 | 78.48 | 151.66 | 204.58
0.16 | 83.02 | 161.84 | 215.72
0.17 | 87.26 | 171.97 | 226.83
0.18 | 91.37 | 182.35 | 237.95
0.19 | 95.39 | 192.77 | 249.33
0.2 | 99.25 | 203.02 | 260.65
0.21 | 103.11 | 213.85 | 272.12
0.22 | 106.51 | 224.5 | 283.48
0.23 | 109.63 | 235.12 | 294.96
0.24 | 112.64 | 245.85 | 306.36
0.25 | 115.51 | 256.66 | 317.99
0.26 | 118.52 | 267.4 | 329.47
0.27 | 121.06 | 278.14 | 340.65
0.28 | 123.45 | 288.86 | 352.15
0.29 | 125.62 | 299.48 | 363.56
0.3 | 127.73 | 310.24 | 374.89
0.31 | 129.7 | 320.87 | 386.3
0.32 | 131.62 | 331.42 | 397.45
0.33 | 133.58 | 341.98 | 408.62
0.34 | 135.12 | 352.2 | 419.69
0.35 | 136.62 | 362.58 | 430.68
0.36 | 138.01 | 372.78 | 441.5
0.37 | 139.52 | 382.94 | 452.43
0.38 | 140.88 | 392.96 | 463.05
0.39 | 141.8 | 402.65 | 473.57
0.4 | 142.98 | 412.37 | 484.02
0.41 | 144.02 | 421.88 | 494.21
0.42 | 145.22 | 431.27 | 504.49
0.43 | 146.11 | 440.38 | 514.56
0.44 | 146.91 | 449.35 | 524.33
0.45 | 147.66 | 458.05 | 534.15
0.46 | 148.73 | 466.7 | 543.53
0.47 | 149.56 | 474.99 | 552.97
0.48 | 150.01 | 482.9 | 562.15
0.49 | 150.82 | 490.78 | 570.9
0.5 | 151.56 | 498.44 | 579.8

## Tranconductance (mS-mm)
VGS (V) | VDS = 0.100 V | VDS = 0.500 V | VDS = 0.900 V
-0.75 | -0.00317 | -0.01418 | -0.0335
-0.74 | -0.0032 | -0.01219 | -0.03405
-0.73 | -0.00325 | -0.011 | -0.0327
-0.72 | -0.003295 | -0.011085 | -0.0324
-0.71 | -0.00302 | -0.01039 | -0.0329
-0.7 | -0.00269 | -0.01078 | -0.0332
-0.69 | -0.00248 | -0.00968 | -0.03075
-0.68 | -0.0024 | -0.008575 | -0.0299
-0.67 | -0.002127 | -0.0097 | -0.0305
-0.66 | -0.002058 | -0.009855 | -0.02625
-0.65 | -0.0024375 | -0.008655 | -0.02585
-0.64 | -0.002261 | -0.00837 | -0.02735
-0.63 | -0.001953 | -0.00882 | -0.0307
-0.62 | -0.0019455 | -0.00804 | -0.0267
-0.61 | -0.0019355 | -0.00707 | -0.02055
-0.6 | -0.0017345 | -0.00639 | -0.0231
-0.59 | -0.001629 | -0.006765 | -0.0241
-0.58 | -0.001667 | -0.007735 | -0.02205
-0.57 | -0.001508 | -0.007795 | -0.0218
-0.56 | -0.001424 | -0.00587 | -0.02135
-0.55 | -0.0015215 | -0.00506 | -0.01875
-0.54 | -0.0013455 | -0.005875 | -0.01965
-0.53 | -0.001178 | -0.005345 | -0.0204
-0.52 | -0.0011145 | -0.00534 | -0.0176
-0.51 | -0.001071 | -0.0057 | -0.0147
-0.5 | -0.0010035 | -0.004835 | -0.01605
-0.49 | -0.000835 | -0.00395 | -0.014335
-0.48 | -0.0007075 | -0.003945 | -0.01162
-0.47 | -0.000564 | -0.003225 | -0.010645
-0.46 | -0.000467 | -0.002585 | -0.009305
-0.45 | -0.0002275 | -0.00172 | -0.007255
-0.44 | 0.0001425 | -0.00046 | -0.00222
-0.43 | 0.000537 | 0.0008 | 0.00185
-0.42 | 0.0011135 | 0.00266 | 0.00973
-0.41 | 0.001945 | 0.005765 | 0.01928
-0.4 | 0.002931 | 0.009155 | 0.031485
-0.39 | 0.0043275 | 0.013985 | 0.054305
-0.38 | 0.006257 | 0.020925 | 0.07843
-0.37 | 0.0088345 | 0.02974 | 0.10805
-0.36 | 0.014144 | 0.042595 | 0.1554
-0.35 | 0.019683 | 0.06067 | 0.22725
-0.34 | 0.025505 | 0.083635 | 0.321
-0.33 | 0.03493 | 0.117015 | 0.4448
-0.32 | 0.048555 | 0.173065 | 0.6263
-0.31 | 0.067875 | 0.237845 | 0.8742
-0.3 | 0.09376 | 0.31485 | 1.21275
-0.29 | 0.12767 | 0.43365 | 1.68975
-0.28 | 0.192505 | 0.6025 | 2.3225
-0.27 | 0.26162 | 0.82795 | 3.1585
-0.26 | 0.3406 | 1.12835 | 4.3365
-0.25 | 0.46205 | 1.5732 | 5.9515
-0.24 | 0.632 | 2.14785 | 8.102
-0.23 | 0.86445 | 2.8355 | 10.7795
-0.22 | 1.1695 | 3.849 | 14.562
-0.21 | 1.66815 | 5.263 | 19.609
-0.2 | 2.24405 | 7.046 | 26.155
-0.19 | 2.9485 | 9.4715 | 34.67
-0.18 | 3.9955 | 12.5465 | 45.545
-0.17 | 5.3275 | 16.8595 | 58.63
-0.16 | 7.118 | 22.228 | 74.8
-0.15 | 9.555 | 29.055 | 96.43
-0.14 | 12.676 | 38.245 | 123.065
-0.13 | 16.7775 | 49.185 | 151.375
-0.12 | 22.07 | 63.46 | 184.35
-0.11 | 28.88 | 80.69 | 222.9
-0.1 | 37.395 | 102.155 | 262.25
-0.09 | 48.285 | 127.635 | 307.05
-0.08 | 61.375 | 155.84 | 352
-0.07 | 77.09 | 189.95 | 398.1
-0.06 | 96.97 | 228.1 | 449.1
-0.05 | 116.305 | 271.9 | 499.05
-0.04 | 140.82 | 313.2 | 544.9
-0.03 | 171.15 | 360.2 | 590.65
-0.02 | 202 | 414.05 | 639.5
-0.01 | 232.7 | 463.85 | 693.5
0 | 266.7 | 508.45 | 733.35
0.01 | 300.4 | 550.1 | 758.5
0.02 | 330.5 | 608.1 | 806.5
0.03 | 363.6 | 648.75 | 842.5
0.04 | 391.6 | 687.65 | 866
0.05 | 417.2 | 726.4 | 905.5
0.06 | 441.1 | 770 | 938.5
0.07 | 457.75 | 814 | 959
0.08 | 469 | 832 | 981
0.09 | 477.2 | 862 | 1005
0.1 | 478.4 | 892.5 | 1021.5
0.11 | 482.8 | 921.5 | 1054
0.12 | 487 | 942 | 1061
0.13 | 478 | 962.5 | 1063
0.14 | 470.5 | 977 | 1087.5
0.15 | 461.5 | 996.5 | 1103
0.16 | 439 | 1015.5 | 1112.5
0.17 | 417.5 | 1025.5 | 1111.5
0.18 | 406.5 | 1040 | 1125
0.19 | 394 | 1033.5 | 1135
0.2 | 386 | 1054 | 1139.5
0.21 | 363 | 1074 | 1141.5
0.22 | 326 | 1063.5 | 1142
0.23 | 306.5 | 1067.5 | 1144
0.24 | 294 | 1077 | 1151.5
0.25 | 294 | 1077.5 | 1155.5
0.26 | 277.5 | 1074 | 1133
0.27 | 246.5 | 1073 | 1134
0.28 | 228 | 1067 | 1145.5
0.29 | 214 | 1069 | 1137
0.3 | 204 | 1069.5 | 1137
0.31 | 194.5 | 1059 | 1128
0.32 | 194 | 1055.5 | 1116
0.33 | 175 | 1039 | 1112
0.34 | 152 | 1030 | 1103
0.35 | 144.5 | 1029 | 1090.5
0.36 | 145 | 1018 | 1087.5
0.37 | 143.5 | 1009 | 1077.5
0.38 | 114 | 985.5 | 1057
0.39 | 105 | 970.5 | 1048.5
0.4 | 111 | 961.5 | 1032
0.41 | 112 | 945 | 1023.5
0.42 | 104.5 | 925 | 1017.5
0.43 | 84.5 | 904 | 992
0.44 | 77.5 | 883.5 | 979.5
0.45 | 91 | 867.5 | 960
0.46 | 95 | 847 | 941
0.47 | 64 | 810 | 931
0.48 | 63 | 789.5 | 896.5
0.49 | 77.5 | 777 | 882.5
0.5 | 74 | 766 | 890