## IDS-VDS Characteristic (mA-mm)
VGS (V) | VDS = 0.100 V | VDS = 0.500 V | VDS = 0.900 V
-0.75 | 0.0007316 | 0.0032612 | 0.011309
-0.74 | 0.0007017 | 0.0031281 | 0.010908
-0.73 | 0.0006662 | 0.0030237 | 0.010622
-0.72 | 0.0006354 | 0.0029158 | 0.010256
-0.71 | 0.0006055 | 0.0027905 | 0.009957
-0.7 | 0.0005802 | 0.0027008 | 0.00962
-0.69 | 0.0005511 | 0.0026028 | 0.009358
-0.68 | 0.0005243 | 0.0025074 | 0.009075
-0.67 | 0.00050175 | 0.0024102 | 0.008753
-0.66 | 0.00047547 | 0.0023179 | 0.008481
-0.65 | 0.00045302 | 0.0022187 | 0.008229
-0.64 | 0.00043315 | 0.0021521 | 0.007925
-0.63 | 0.00041561 | 0.0020619 | 0.007695
-0.62 | 0.00039347 | 0.0019815 | 0.007425
-0.61 | 0.00037392 | 0.0018974 | 0.007206
-0.6 | 0.00035614 | 0.001825 | 0.007009
-0.59 | 0.00034228 | 0.001755 | 0.006802
-0.58 | 0.00032424 | 0.001695 | 0.006535
-0.57 | 0.00030847 | 0.0016244 | 0.006302
-0.56 | 0.00029408 | 0.0015725 | 0.006112
-0.55 | 0.00027975 | 0.0015096 | 0.00594
-0.54 | 0.00026694 | 0.0014679 | 0.005751
-0.53 | 0.00025415 | 0.001399 | 0.005555
-0.52 | 0.0002428 | 0.0013512 | 0.00536
-0.51 | 0.00023127 | 0.0012971 | 0.005208
-0.5 | 0.00022252 | 0.0012514 | 0.005099
-0.49 | 0.00021221 | 0.0012132 | 0.0049166
-0.48 | 0.00020449 | 0.0011822 | 0.0047807
-0.47 | 0.00019783 | 0.0011492 | 0.0046381
-0.46 | 0.00019292 | 0.001122 | 0.0045818
-0.45 | 0.00018893 | 0.0011103 | 0.0045152
-0.44 | 0.00018979 | 0.001095 | 0.0045064
-0.43 | 0.00019434 | 0.0011012 | 0.0045058
-0.42 | 0.00020337 | 0.0011273 | 0.0046088
-0.41 | 0.00021932 | 0.0011824 | 0.0047733
-0.4 | 0.00024539 | 0.0012641 | 0.0050674
-0.39 | 0.00028381 | 0.0013855 | 0.0055387
-0.38 | 0.00033998 | 0.001577 | 0.006257
-0.37 | 0.00042114 | 0.0018513 | 0.007265
-0.36 | 0.00053555 | 0.0022403 | 0.008708
-0.35 | 0.0007306 | 0.0027892 | 0.010784
-0.34 | 0.000966 | 0.0035713 | 0.013733
-0.33 | 0.00129 | 0.0046296 | 0.017876
-0.32 | 0.0017366 | 0.006276 | 0.023768
-0.31 | 0.0023438 | 0.008361 | 0.03178
-0.3 | 0.0031967 | 0.011298 | 0.04302
-0.29 | 0.0043614 | 0.015234 | 0.05854
-0.28 | 0.00621 | 0.020758 | 0.08
-0.27 | 0.008461 | 0.028344 | 0.10939
-0.26 | 0.011536 | 0.038693 | 0.14949
-0.25 | 0.015742 | 0.052772 | 0.204
-0.24 | 0.021449 | 0.07305 | 0.2785
-0.23 | 0.029351 | 0.09949 | 0.37929
-0.22 | 0.039968 | 0.13521 | 0.51497
-0.21 | 0.054427 | 0.18254 | 0.695
-0.2 | 0.07565 | 0.24726 | 0.9369
-0.19 | 0.10256 | 0.33382 | 1.2615
-0.18 | 0.13895 | 0.45115 | 1.6721
-0.17 | 0.18741 | 0.6059 | 2.2266
-0.16 | 0.25169 | 0.8083 | 2.9419
-0.15 | 0.33817 | 1.0727 | 3.8338
-0.14 | 0.45432 | 1.4264 | 4.9976
-0.13 | 0.6103 | 1.887 | 6.429
-0.12 | 0.8107 | 2.4726 | 8.155
-0.11 | 1.0733 | 3.227 | 10.28
-0.1 | 1.4212 | 4.1494 | 12.773
-0.09 | 1.8611 | 5.3589 | 15.724
-0.08 | 2.429 | 6.829 | 19.141
-0.07 | 3.1413 | 8.622 | 23.009
-0.06 | 4.0243 | 10.789 | 27.324
-0.05 | 5.1393 | 13.334 | 32.183
-0.04 | 6.437 | 16.37 | 37.54
-0.03 | 8.052 | 19.845 | 43.366
-0.02 | 9.94 | 23.792 | 49.648
-0.01 | 12.177 | 28.233 | 56.456
0 | 14.707 | 33.185 | 63.71
0.01 | 17.615 | 38.706 | 71.21
0.02 | 20.784 | 44.496 | 79.2
0.03 | 24.341 | 51.019 | 87.73
0.04 | 28.162 | 57.73 | 96.43
0.05 | 32.274 | 64.92 | 105.49
0.06 | 36.61 | 72.49 | 114.72
0.07 | 41.139 | 80.57 | 124.46
0.08 | 45.833 | 88.89 | 134.3
0.09 | 50.587 | 97.61 | 144.39
0.1 | 55.478 | 106.29 | 154.64
0.11 | 60.23 | 115.62 | 165.07
0.12 | 65.22 | 125.14 | 175.83
0.13 | 70.12 | 134.78 | 186.63
0.14 | 74.86 | 144.55 | 197.53
0.15 | 79.44 | 154.46 | 208.46
0.16 | 84.03 | 164.79 | 219.84
0.17 | 88.41 | 175.07 | 231.05
0.18 | 92.61 | 185.49 | 242.35
0.19 | 96.71 | 195.83 | 253.91
0.2 | 100.53 | 206.52 | 265.18
0.21 | 104.2 | 217.41 | 276.85
0.22 | 107.57 | 228.07 | 288.42
0.23 | 110.89 | 238.99 | 299.88
0.24 | 114.05 | 249.67 | 311.4
0.25 | 117.14 | 260.65 | 323.1
0.26 | 119.91 | 271.49 | 334.63
0.27 | 122.42 | 282.29 | 346.18
0.28 | 124.74 | 293.13 | 357.73
0.29 | 127.03 | 303.79 | 368.95
0.3 | 129.49 | 314.67 | 380.5
0.31 | 131.46 | 325.41 | 391.98
0.32 | 133.25 | 336.01 | 403.19
0.33 | 134.98 | 346.5 | 414.56
0.34 | 136.51 | 357.09 | 425.47
0.35 | 138.39 | 367.39 | 436.56
0.36 | 139.79 | 377.69 | 447.44
0.37 | 141.04 | 387.95 | 458.36
0.38 | 142.23 | 397.81 | 469.08
0.39 | 143.63 | 407.78 | 479.58
0.4 | 144.86 | 417.44 | 490.02
0.41 | 145.93 | 426.95 | 500.29
0.42 | 146.79 | 436.4 | 510.58
0.43 | 147.77 | 445.57 | 520.47
0.44 | 148.99 | 454.57 | 530.35
0.45 | 149.82 | 463.29 | 540.01
0.46 | 150.42 | 471.88 | 549.6
0.47 | 151.1 | 480.09 | 558.97
0.48 | 151.72 | 488.22 | 567.92
0.49 | 152.8 | 496.03 | 576.6
0.5 | 153.26 | 503.57 | 585.2

## Tranconductance (mS-mm)
VGS (V) | VDS = 0.100 V | VDS = 0.500 V | VDS = 0.900 V
-0.75 | -0.00299 | -0.01331 | -0.0401
-0.74 | -0.00327 | -0.011875 | -0.03435
-0.73 | -0.003315 | -0.010615 | -0.0326
-0.72 | -0.003035 | -0.01166 | -0.03325
-0.71 | -0.00276 | -0.01075 | -0.0318
-0.7 | -0.00272 | -0.009385 | -0.02995
-0.69 | -0.002795 | -0.00967 | -0.02725
-0.68 | -0.0024675 | -0.00963 | -0.03025
-0.67 | -0.0024415 | -0.009475 | -0.0297
-0.66 | -0.0024365 | -0.009575 | -0.0262
-0.65 | -0.002116 | -0.00829 | -0.0278
-0.64 | -0.0018705 | -0.00784 | -0.0267
-0.63 | -0.001984 | -0.00853 | -0.025
-0.62 | -0.0020845 | -0.008225 | -0.02445
-0.61 | -0.0018665 | -0.007825 | -0.0208
-0.6 | -0.001582 | -0.00712 | -0.0202
-0.59 | -0.001595 | -0.0065 | -0.0237
-0.58 | -0.0016905 | -0.00653 | -0.025
-0.57 | -0.001508 | -0.006125 | -0.02115
-0.56 | -0.001436 | -0.00574 | -0.0181
-0.55 | -0.001357 | -0.00523 | -0.01805
-0.54 | -0.00128 | -0.00553 | -0.01925
-0.53 | -0.001207 | -0.005835 | -0.01955
-0.52 | -0.001144 | -0.005095 | -0.01735
-0.51 | -0.001014 | -0.00499 | -0.01305
-0.5 | -0.000953 | -0.004195 | -0.01457
-0.49 | -0.0009015 | -0.00346 | -0.015915
-0.48 | -0.000719 | -0.0032 | -0.013925
-0.47 | -0.0005785 | -0.00301 | -0.009945
-0.46 | -0.000445 | -0.001945 | -0.006145
-0.45 | -0.0001565 | -0.00135 | -0.00377
-0.44 | 0.0002705 | -0.000455 | -0.00047
-0.43 | 0.000679 | 0.001615 | 0.00512
-0.42 | 0.001249 | 0.00406 | 0.013375
-0.41 | 0.002101 | 0.00684 | 0.02293
-0.4 | 0.0032245 | 0.010155 | 0.03827
-0.39 | 0.0047295 | 0.015645 | 0.05948
-0.38 | 0.0068665 | 0.02329 | 0.086315
-0.37 | 0.0097785 | 0.033165 | 0.12255
-0.36 | 0.015473 | 0.046895 | 0.17595
-0.35 | 0.0215225 | 0.06655 | 0.25125
-0.34 | 0.02797 | 0.09202 | 0.3546
-0.33 | 0.03853 | 0.135235 | 0.50175
-0.32 | 0.05269 | 0.18657 | 0.6952
-0.31 | 0.073005 | 0.2511 | 0.9626
-0.3 | 0.10088 | 0.34365 | 1.338
-0.29 | 0.150665 | 0.473 | 1.849
-0.28 | 0.20498 | 0.6555 | 2.5425
-0.27 | 0.2663 | 0.89675 | 3.4745
-0.26 | 0.36405 | 1.2214 | 4.7305
-0.25 | 0.49565 | 1.71785 | 6.4505
-0.24 | 0.68045 | 2.3359 | 8.7645
-0.23 | 0.92595 | 3.108 | 11.8235
-0.22 | 1.2538 | 4.1525 | 15.7855
-0.21 | 1.7841 | 5.6025 | 21.0965
-0.2 | 2.40665 | 7.564 | 28.325
-0.19 | 3.165 | 10.1945 | 36.76
-0.18 | 4.2425 | 13.604 | 48.255
-0.17 | 5.637 | 17.8575 | 63.49
-0.16 | 7.538 | 23.34 | 80.36
-0.15 | 10.1315 | 30.905 | 102.785
-0.14 | 13.6065 | 40.715 | 129.76
-0.13 | 17.819 | 52.31 | 157.87
-0.12 | 23.15 | 67 | 192.55
-0.11 | 30.525 | 83.84 | 230.9
-0.1 | 39.39 | 106.595 | 272.2
-0.09 | 50.39 | 133.98 | 318.4
-0.08 | 64.01 | 163.155 | 364.25
-0.07 | 79.765 | 198 | 409.15
-0.06 | 99.9 | 235.6 | 458.7
-0.05 | 120.635 | 279.05 | 510.8
-0.04 | 145.635 | 325.55 | 559.15
-0.03 | 175.15 | 371.1 | 605.4
-0.02 | 206.25 | 419.4 | 654.5
-0.01 | 238.35 | 469.65 | 703.1
0 | 271.9 | 523.65 | 737.7
0.01 | 303.85 | 565.55 | 774.5
0.02 | 336.3 | 615.65 | 826
0.03 | 368.9 | 661.7 | 861.5
0.04 | 396.65 | 695.05 | 888
0.05 | 422.4 | 738 | 914.5
0.06 | 443.25 | 782.5 | 948.5
0.07 | 461.15 | 820 | 979
0.08 | 472.4 | 852 | 996.5
0.09 | 482.25 | 870 | 1017
0.1 | 482.15 | 900.5 | 1034
0.11 | 487.1 | 942.5 | 1059.5
0.12 | 494.5 | 958 | 1078
0.13 | 482 | 970.5 | 1085
0.14 | 466 | 984 | 1091.5
0.15 | 458.5 | 1012 | 1115.5
0.16 | 448.5 | 1030.5 | 1129.5
0.17 | 429 | 1035 | 1125.5
0.18 | 415 | 1038 | 1143
0.19 | 396 | 1051.5 | 1141.5
0.2 | 374.5 | 1079 | 1147
0.21 | 352 | 1077.5 | 1162
0.22 | 334.5 | 1079 | 1151.5
0.23 | 324 | 1080 | 1149
0.24 | 312.5 | 1083 | 1161
0.25 | 293 | 1091 | 1161.5
0.26 | 264 | 1082 | 1154
0.27 | 241.5 | 1082 | 1155
0.28 | 230.5 | 1075 | 1138.5
0.29 | 237.5 | 1077 | 1138.5
0.3 | 221.5 | 1081 | 1151.5
0.31 | 188 | 1067 | 1134.5
0.32 | 176 | 1054.5 | 1129
0.33 | 163 | 1054 | 1114
0.34 | 170.5 | 1044.5 | 1100
0.35 | 164 | 1030 | 1098.5
0.36 | 132.5 | 1028 | 1090
0.37 | 122 | 1006 | 1082
0.38 | 129.5 | 991.5 | 1061
0.39 | 131.5 | 981.5 | 1047
0.4 | 115 | 958.5 | 1035.5
0.41 | 96.5 | 948 | 1028
0.42 | 92 | 931 | 1009
0.43 | 110 | 908.5 | 988.5
0.44 | 102.5 | 886 | 977
0.45 | 71.5 | 865.5 | 962.5
0.46 | 64 | 840 | 948
0.47 | 65 | 817 | 916
0.48 | 85 | 797 | 881.5
0.49 | 77 | 767.5 | 864
0.5 | 46 | 754 | 860