## IDS-VDS Characteristic (mA-mm)
VGS (V) | VDS = 0.100 V | VDS = 0.500 V | VDS = 0.900 V
-0.75 | 0.0006892 | 0.00318 | 0.011299
-0.74 | 0.0006516 | 0.0030664 | 0.01094
-0.73 | 0.0006242 | 0.002949 | 0.010607
-0.72 | 0.000592 | 0.0028307 | 0.010291
-0.71 | 0.0005678 | 0.0027316 | 0.009963
-0.7 | 0.0005421 | 0.0026174 | 0.009639
-0.69 | 0.0005152 | 0.0025314 | 0.009294
-0.68 | 0.0004887 | 0.0024139 | 0.009021
-0.67 | 0.00046795 | 0.0023339 | 0.008762
-0.66 | 0.00044393 | 0.0022296 | 0.008489
-0.65 | 0.00042208 | 0.0021461 | 0.008155
-0.64 | 0.00040479 | 0.002086 | 0.007923
-0.63 | 0.00038441 | 0.0019938 | 0.007714
-0.62 | 0.00036674 | 0.0019239 | 0.00746
-0.61 | 0.00035024 | 0.001849 | 0.007189
-0.6 | 0.00033314 | 0.0017799 | 0.006928
-0.59 | 0.00031884 | 0.0017115 | 0.006717
-0.58 | 0.00030482 | 0.0016507 | 0.006501
-0.57 | 0.00029081 | 0.0015874 | 0.006259
-0.56 | 0.00027703 | 0.001523 | 0.006059
-0.55 | 0.00026201 | 0.0014622 | 0.005852
-0.54 | 0.00024928 | 0.0014071 | 0.005684
-0.53 | 0.00023557 | 0.0013512 | 0.005507
-0.52 | 0.00022559 | 0.0012946 | 0.005337
-0.51 | 0.00021478 | 0.0012535 | 0.005158
-0.5 | 0.00020586 | 0.0012114 | 0.005008
-0.49 | 0.0001967 | 0.0011654 | 0.0048572
-0.48 | 0.00019063 | 0.001125 | 0.0047211
-0.47 | 0.00018311 | 0.0010912 | 0.0045694
-0.46 | 0.00017881 | 0.0010658 | 0.0044886
-0.45 | 0.0001762 | 0.0010439 | 0.004387
-0.44 | 0.00017706 | 0.0010304 | 0.0043723
-0.43 | 0.00017996 | 0.0010319 | 0.004366
-0.42 | 0.00018811 | 0.0010486 | 0.0044337
-0.41 | 0.00020258 | 0.001096 | 0.0045535
-0.4 | 0.00022464 | 0.0011617 | 0.0047699
-0.39 | 0.00025954 | 0.0012705 | 0.0051382
-0.38 | 0.0003102 | 0.0014309 | 0.005728
-0.37 | 0.00038113 | 0.0016665 | 0.006575
-0.36 | 0.00048263 | 0.0020129 | 0.007802
-0.35 | 0.0006596 | 0.0024858 | 0.009591
-0.34 | 0.0008697 | 0.0031563 | 0.012127
-0.33 | 0.0011547 | 0.0041239 | 0.015701
-0.32 | 0.0015564 | 0.005449 | 0.0207
-0.31 | 0.0021072 | 0.007434 | 0.027648
-0.3 | 0.0028873 | 0.009959 | 0.0375
-0.29 | 0.0039311 | 0.013554 | 0.051243
-0.28 | 0.0053881 | 0.018437 | 0.06978
-0.27 | 0.007706 | 0.025187 | 0.09576
-0.26 | 0.010531 | 0.034334 | 0.1315
-0.25 | 0.014355 | 0.046927 | 0.17871
-0.24 | 0.019589 | 0.06491 | 0.24419
-0.23 | 0.026759 | 0.08837 | 0.33305
-0.22 | 0.03648 | 0.12002 | 0.45193
-0.21 | 0.049701 | 0.16285 | 0.6111
-0.2 | 0.06914 | 0.22045 | 0.8291
-0.19 | 0.09376 | 0.29888 | 1.118
-0.18 | 0.1269 | 0.40287 | 1.4986
-0.17 | 0.17172 | 0.54306 | 1.9953
-0.16 | 0.23142 | 0.727 | 2.6359
-0.15 | 0.31168 | 0.9734 | 3.4671
-0.14 | 0.41996 | 1.2934 | 4.5285
-0.13 | 0.5592 | 1.7148 | 5.865
-0.12 | 0.7493 | 2.257 | 7.479
-0.11 | 0.9933 | 2.9363 | 9.512
-0.1 | 1.3172 | 3.8384 | 11.884
-0.09 | 1.739 | 4.9532 | 14.729
-0.08 | 2.2695 | 6.341 | 17.983
-0.07 | 2.9607 | 8.048 | 21.707
-0.06 | 3.8044 | 10.113 | 26.006
-0.05 | 4.8776 | 12.585 | 30.849
-0.04 | 6.124 | 15.506 | 36.134
-0.03 | 7.689 | 18.921 | 41.811
-0.02 | 9.544 | 22.726 | 48.153
-0.01 | 11.748 | 27.189 | 54.945
0 | 14.274 | 32.146 | 62.24
0.01 | 17.132 | 37.602 | 69.93
0.02 | 20.324 | 43.44 | 78.01
0.03 | 23.864 | 49.892 | 86.45
0.04 | 27.727 | 56.782 | 95.35
0.05 | 31.843 | 63.97 | 104.56
0.06 | 36.216 | 71.75 | 114.08
0.07 | 40.85 | 79.91 | 123.95
0.08 | 45.653 | 88.38 | 133.83
0.09 | 50.567 | 97.03 | 144.26
0.1 | 55.549 | 106.25 | 154.76
0.11 | 60.43 | 115.54 | 165.49
0.12 | 65.6 | 125.26 | 176.59
0.13 | 70.57 | 135.21 | 187.57
0.14 | 75.4 | 145.18 | 198.79
0.15 | 80.21 | 155.44 | 210.09
0.16 | 84.94 | 165.97 | 221.7
0.17 | 89.49 | 176.51 | 233.14
0.18 | 93.94 | 187.13 | 244.81
0.19 | 98.16 | 198 | 256.54
0.2 | 102.06 | 208.85 | 268.28
0.21 | 105.77 | 219.97 | 280.18
0.22 | 109.43 | 231.09 | 291.87
0.23 | 112.86 | 241.97 | 303.79
0.24 | 116.35 | 253.19 | 315.62
0.25 | 119.44 | 264.41 | 327.63
0.26 | 122.17 | 275.59 | 339.5
0.27 | 124.75 | 286.75 | 351.11
0.28 | 127.39 | 297.72 | 362.95
0.29 | 129.73 | 308.86 | 374.66
0.3 | 132.26 | 319.9 | 386.42
0.31 | 134.44 | 330.92 | 397.98
0.32 | 136.21 | 341.76 | 409.5
0.33 | 138.13 | 352.64 | 420.94
0.34 | 139.76 | 363.35 | 432.25
0.35 | 141.64 | 373.95 | 443.59
0.36 | 143.26 | 384.48 | 454.52
0.37 | 144.36 | 394.78 | 465.73
0.38 | 145.81 | 405.11 | 476.53
0.39 | 147.12 | 415.21 | 487.26
0.4 | 148.57 | 425.03 | 497.94
0.41 | 149.57 | 434.81 | 508.15
0.42 | 150.49 | 444.39 | 518.69
0.43 | 151.48 | 453.78 | 528.82
0.44 | 152.75 | 462.81 | 538.68
0.45 | 153.68 | 471.7 | 548.5
0.46 | 154.24 | 480.4 | 558.04
0.47 | 155.2 | 488.9 | 567.38
0.48 | 156.01 | 497.01 | 576.4
0.49 | 156.91 | 504.87 | 585.3
0.5 | 157.29 | 512.54 | 594

## Tranconductance (mS-mm)
VGS (V) | VDS = 0.100 V | VDS = 0.500 V | VDS = 0.900 V
-0.75 | -0.00376 | -0.01136 | -0.0359
-0.74 | -0.00325 | -0.01155 | -0.0346
-0.73 | -0.00298 | -0.011785 | -0.03245
-0.72 | -0.00282 | -0.01087 | -0.0322
-0.71 | -0.002495 | -0.010665 | -0.0326
-0.7 | -0.00263 | -0.01001 | -0.03345
-0.69 | -0.00267 | -0.010175 | -0.0309
-0.68 | -0.0023625 | -0.009875 | -0.0266
-0.67 | -0.0022385 | -0.009215 | -0.0266
-0.66 | -0.0022935 | -0.00939 | -0.03035
-0.65 | -0.001957 | -0.00718 | -0.0283
-0.64 | -0.0018835 | -0.007615 | -0.02205
-0.63 | -0.0019025 | -0.008105 | -0.02315
-0.62 | -0.0017085 | -0.00724 | -0.02625
-0.61 | -0.00168 | -0.0072 | -0.0266
-0.6 | -0.00157 | -0.006875 | -0.0236
-0.59 | -0.001416 | -0.00646 | -0.02135
-0.58 | -0.0014015 | -0.006205 | -0.0229
-0.57 | -0.0013895 | -0.006385 | -0.0221
-0.56 | -0.00144 | -0.00626 | -0.02035
-0.55 | -0.0013875 | -0.005795 | -0.01875
-0.54 | -0.001322 | -0.00555 | -0.01725
-0.53 | -0.0011845 | -0.005625 | -0.01735
-0.52 | -0.0010395 | -0.004885 | -0.01745
-0.51 | -0.0009865 | -0.00416 | -0.01645
-0.5 | -0.000904 | -0.004405 | -0.01504
-0.49 | -0.0007615 | -0.00432 | -0.014345
-0.48 | -0.0006795 | -0.00371 | -0.01439
-0.47 | -0.000591 | -0.00296 | -0.011625
-0.46 | -0.0003455 | -0.002365 | -0.00912
-0.45 | -8.75e-05 | -0.00177 | -0.005815
-0.44 | 0.000188 | -0.0006 | -0.00105
-0.43 | 0.0005525 | 0.00091 | 0.00307
-0.42 | 0.001131 | 0.003205 | 0.009375
-0.41 | 0.0018265 | 0.005655 | 0.01681
-0.4 | 0.002848 | 0.008725 | 0.029235
-0.39 | 0.004278 | 0.01346 | 0.047905
-0.38 | 0.0060795 | 0.0198 | 0.07184
-0.37 | 0.0086215 | 0.0291 | 0.1037
-0.36 | 0.0139235 | 0.040965 | 0.1508
-0.35 | 0.0193535 | 0.05717 | 0.21625
-0.34 | 0.024755 | 0.081905 | 0.3055
-0.33 | 0.034335 | 0.114635 | 0.42865
-0.32 | 0.047625 | 0.165505 | 0.59735
-0.31 | 0.066545 | 0.2255 | 0.84
-0.3 | 0.091195 | 0.306 | 1.17975
-0.29 | 0.12504 | 0.4239 | 1.614
-0.28 | 0.188745 | 0.58165 | 2.22585
-0.27 | 0.257145 | 0.79485 | 3.086
-0.26 | 0.33245 | 1.087 | 4.1475
-0.25 | 0.4529 | 1.5288 | 5.6345
-0.24 | 0.6202 | 2.07215 | 7.717
-0.23 | 0.84455 | 2.7555 | 10.387
-0.22 | 1.1471 | 3.724 | 13.9025
-0.21 | 1.633 | 5.0215 | 18.8585
-0.2 | 2.20295 | 6.8015 | 25.345
-0.19 | 2.888 | 9.121 | 33.475
-0.18 | 3.898 | 12.209 | 43.865
-0.17 | 5.226 | 16.2065 | 56.865
-0.16 | 6.998 | 21.517 | 73.59
-0.15 | 9.427 | 28.32 | 94.63
-0.14 | 12.376 | 37.07 | 119.895
-0.13 | 16.467 | 48.18 | 147.525
-0.12 | 21.705 | 61.075 | 182.35
-0.11 | 28.395 | 79.07 | 220.25
-0.1 | 37.285 | 100.845 | 260.85
-0.09 | 47.615 | 125.13 | 304.95
-0.08 | 61.085 | 154.74 | 348.9
-0.07 | 76.745 | 188.6 | 401.15
-0.06 | 95.845 | 226.85 | 457.1
-0.05 | 115.98 | 269.65 | 506.4
-0.04 | 140.57 | 316.8 | 548.1
-0.03 | 171 | 361 | 600.95
-0.02 | 202.95 | 413.4 | 656.7
-0.01 | 236.5 | 471 | 704.35
0 | 269.2 | 520.65 | 749.25
0.01 | 302.5 | 564.7 | 788.5
0.02 | 336.6 | 614.5 | 826
0.03 | 370.15 | 667.1 | 867
0.04 | 398.95 | 703.9 | 905.5
0.05 | 424.45 | 748.4 | 936.5
0.06 | 450.35 | 797 | 969.5
0.07 | 471.85 | 831.5 | 987.5
0.08 | 485.85 | 856 | 1015.5
0.09 | 494.8 | 893.5 | 1046.5
0.1 | 493.15 | 925.5 | 1061.5
0.11 | 502.55 | 950.5 | 1091.5
0.12 | 507 | 983.5 | 1104
0.13 | 490 | 996 | 1110
0.14 | 482 | 1011.5 | 1126
0.15 | 477 | 1039.5 | 1145.5
0.16 | 464 | 1053.5 | 1152.5
0.17 | 450 | 1058 | 1155.5
0.18 | 433.5 | 1074.5 | 1170
0.19 | 406 | 1086 | 1173.5
0.2 | 380.5 | 1098.5 | 1182
0.21 | 368.5 | 1112 | 1179.5
0.22 | 354.5 | 1100 | 1180.5
0.23 | 346 | 1105 | 1187.5
0.24 | 329 | 1122 | 1192
0.25 | 291 | 1120 | 1194
0.26 | 265.5 | 1117 | 1174
0.27 | 261 | 1106.5 | 1172.5
0.28 | 249 | 1105.5 | 1177.5
0.29 | 243.5 | 1109 | 1173.5
0.3 | 235.5 | 1103 | 1166
0.31 | 197.5 | 1093 | 1154
0.32 | 184.5 | 1086 | 1148
0.33 | 177.5 | 1079.5 | 1137.5
0.34 | 175.5 | 1065.5 | 1132.5
0.35 | 175 | 1056.5 | 1113.5
0.36 | 136 | 1041.5 | 1107
0.37 | 127.5 | 1031.5 | 1100.5
0.38 | 138 | 1021.5 | 1076.5
0.39 | 138 | 996 | 1070.5
0.4 | 122.5 | 980 | 1044.5
0.41 | 96 | 968 | 1037.5
0.42 | 95.5 | 948.5 | 1033.5
0.43 | 113 | 921 | 999.5
0.44 | 110 | 896 | 984
0.45 | 74.5 | 879.5 | 968
0.46 | 76 | 860 | 944
0.47 | 88.5 | 830.5 | 918
0.48 | 85.5 | 798.5 | 896
0.49 | 64 | 776.5 | 880
0.5 | 38 | 767 | 870