## IDS-VDS Characteristic (mA-mm)
VGS (V) | VDS = 0.100 V | VDS = 0.500 V | VDS = 0.900 V
-0.75 | 0.0007197 | 0.0033467 | 0.012135
-0.74 | 0.0006844 | 0.0032351 | 0.011756
-0.73 | 0.0006464 | 0.0031216 | 0.011351
-0.72 | 0.000619 | 0.0029994 | 0.011013
-0.71 | 0.000588 | 0.0028953 | 0.010565
-0.7 | 0.0005607 | 0.0027681 | 0.010281
-0.69 | 0.0005322 | 0.0026522 | 0.009982
-0.68 | 0.0005093 | 0.0025522 | 0.009652
-0.67 | 0.00048806 | 0.0024519 | 0.009347
-0.66 | 0.00046432 | 0.0023643 | 0.009007
-0.65 | 0.00044236 | 0.0022843 | 0.0087
-0.64 | 0.00042359 | 0.0021861 | 0.008471
-0.63 | 0.00039898 | 0.0020884 | 0.008142
-0.62 | 0.00038212 | 0.0020199 | 0.007914
-0.61 | 0.00036447 | 0.0019369 | 0.007684
-0.6 | 0.00034731 | 0.0018586 | 0.007403
-0.59 | 0.00032993 | 0.0017863 | 0.007189
-0.58 | 0.00031427 | 0.0017127 | 0.006954
-0.57 | 0.00029954 | 0.001658 | 0.00668
-0.56 | 0.00028592 | 0.0015742 | 0.006478
-0.55 | 0.00026869 | 0.0015257 | 0.006263
-0.54 | 0.00025701 | 0.0014654 | 0.006059
-0.53 | 0.00024312 | 0.001408 | 0.00586
-0.52 | 0.00023015 | 0.0013451 | 0.00564
-0.51 | 0.00021968 | 0.0012949 | 0.005475
-0.5 | 0.00020916 | 0.0012488 | 0.005266
-0.49 | 0.00020096 | 0.0011945 | 0.005102
-0.48 | 0.00019262 | 0.0011596 | 0.0049362
-0.47 | 0.00018621 | 0.0011146 | 0.0048257
-0.46 | 0.00018055 | 0.0010975 | 0.0047381
-0.45 | 0.00017728 | 0.001071 | 0.0046109
-0.44 | 0.00017559 | 0.0010533 | 0.0045215
-0.43 | 0.00017668 | 0.0010501 | 0.0044946
-0.42 | 0.00018357 | 0.0010603 | 0.0045295
-0.41 | 0.0001956 | 0.001088 | 0.0046138
-0.4 | 0.00021451 | 0.0011461 | 0.0048102
-0.39 | 0.00024559 | 0.0012368 | 0.0051026
-0.38 | 0.00029043 | 0.0013736 | 0.0056219
-0.37 | 0.00035706 | 0.0015817 | 0.00642
-0.36 | 0.00044913 | 0.001885 | 0.007517
-0.35 | 0.0005889 | 0.002322 | 0.009064
-0.34 | 0.0007777 | 0.0029297 | 0.011327
-0.33 | 0.0010347 | 0.0037721 | 0.014537
-0.32 | 0.001393 | 0.0049692 | 0.019004
-0.31 | 0.0018936 | 0.006794 | 0.025405
-0.3 | 0.0025873 | 0.009125 | 0.034213
-0.29 | 0.003545 | 0.012313 | 0.04643
-0.28 | 0.0048504 | 0.016797 | 0.06427
-0.27 | 0.007071 | 0.022957 | 0.08704
-0.26 | 0.009645 | 0.031411 | 0.11979
-0.25 | 0.013195 | 0.042998 | 0.1643
-0.24 | 0.018005 | 0.05952 | 0.22341
-0.23 | 0.024709 | 0.08145 | 0.30579
-0.22 | 0.033748 | 0.11023 | 0.41576
-0.21 | 0.046182 | 0.15059 | 0.5662
-0.2 | 0.06409 | 0.20392 | 0.7686
-0.19 | 0.08723 | 0.27549 | 1.0338
-0.18 | 0.11859 | 0.37453 | 1.3891
-0.17 | 0.16093 | 0.50276 | 1.8625
-0.16 | 0.21672 | 0.6798 | 2.4578
-0.15 | 0.29274 | 0.9017 | 3.2491
-0.14 | 0.39493 | 1.207 | 4.2605
-0.13 | 0.5293 | 1.6009 | 5.4935
-0.12 | 0.7078 | 2.1188 | 7.078
-0.11 | 0.9433 | 2.7734 | 9.014
-0.1 | 1.2519 | 3.6143 | 11.322
-0.09 | 1.6532 | 4.6946 | 14.12
-0.08 | 2.1683 | 6.016 | 17.232
-0.07 | 2.8208 | 7.655 | 20.997
-0.06 | 3.6407 | 9.613 | 25.216
-0.05 | 4.6621 | 12.056 | 29.962
-0.04 | 5.895 | 14.889 | 35.271
-0.03 | 7.407 | 18.178 | 40.906
-0.02 | 9.226 | 22.061 | 47.278
-0.01 | 11.39 | 26.332 | 54.066
0 | 13.861 | 31.228 | 61.43
0.01 | 16.701 | 36.662 | 69.16
0.02 | 19.825 | 42.527 | 77.32
0.03 | 23.385 | 48.945 | 85.77
0.04 | 27.22 | 55.891 | 94.8
0.05 | 31.366 | 63.03 | 104.23
0.06 | 35.781 | 70.97 | 113.88
0.07 | 40.435 | 79.29 | 123.86
0.08 | 45.276 | 87.82 | 134
0.09 | 50.21 | 96.75 | 144.66
0.1 | 55.316 | 105.87 | 155.28
0.11 | 60.31 | 115.52 | 166.29
0.12 | 65.49 | 125.35 | 177.46
0.13 | 70.63 | 135.46 | 188.71
0.14 | 75.62 | 145.67 | 200.22
0.15 | 80.57 | 156.02 | 211.76
0.16 | 85.45 | 166.83 | 223.58
0.17 | 90.16 | 177.6 | 235.22
0.18 | 94.65 | 188.53 | 247.2
0.19 | 99 | 199.43 | 259.14
0.2 | 103.11 | 210.65 | 271.05
0.21 | 107.11 | 222.02 | 283.43
0.22 | 110.86 | 233.2 | 295.27
0.23 | 114.41 | 244.73 | 307.42
0.24 | 117.89 | 255.89 | 319.56
0.25 | 121.2 | 267.46 | 331.66
0.26 | 124.08 | 278.82 | 343.74
0.27 | 126.89 | 290.18 | 355.77
0.28 | 129.59 | 301.47 | 367.7
0.29 | 132.06 | 312.81 | 379.65
0.3 | 134.72 | 324.26 | 391.63
0.31 | 136.75 | 335.45 | 403.35
0.32 | 138.81 | 346.56 | 415.17
0.33 | 140.74 | 357.54 | 426.78
0.34 | 142.62 | 368.51 | 438.37
0.35 | 144.54 | 379.35 | 449.86
0.36 | 146.01 | 390.07 | 460.85
0.37 | 147.45 | 400.8 | 472.18
0.38 | 148.93 | 411.02 | 483.25
0.39 | 150.54 | 421.39 | 494.12
0.4 | 151.66 | 431.4 | 504.87
0.41 | 152.88 | 441.27 | 515.28
0.42 | 153.93 | 451.1 | 525.81
0.43 | 154.92 | 460.56 | 535.98
0.44 | 156.37 | 469.81 | 545.93
0.45 | 157.07 | 478.8 | 555.6
0.46 | 157.87 | 487.7 | 565.39
0.47 | 158.79 | 496.12 | 574.4
0.48 | 159.57 | 504.36 | 583.7
0.49 | 160.64 | 512.38 | 592.5
0.5 | 161.06 | 520.17 | 601.4

## Tranconductance (mS-mm)
VGS (V) | VDS = 0.100 V | VDS = 0.500 V | VDS = 0.900 V
-0.75 | -0.00353 | -0.01116 | -0.0379
-0.74 | -0.003665 | -0.011255 | -0.0392
-0.73 | -0.00327 | -0.011785 | -0.03715
-0.72 | -0.00292 | -0.011315 | -0.0393
-0.71 | -0.002915 | -0.011565 | -0.0366
-0.7 | -0.00279 | -0.012155 | -0.02915
-0.69 | -0.00257 | -0.010795 | -0.03145
-0.68 | -0.002207 | -0.010015 | -0.03175
-0.67 | -0.002249 | -0.009395 | -0.03225
-0.66 | -0.002285 | -0.00838 | -0.03235
-0.65 | -0.0020365 | -0.00891 | -0.0268
-0.64 | -0.002169 | -0.009795 | -0.0279
-0.63 | -0.0020735 | -0.00831 | -0.02785
-0.62 | -0.0017255 | -0.007575 | -0.0229
-0.61 | -0.0017405 | -0.008065 | -0.02555
-0.6 | -0.001727 | -0.00753 | -0.02475
-0.59 | -0.001652 | -0.007295 | -0.02245
-0.58 | -0.0015195 | -0.006415 | -0.02545
-0.57 | -0.0014175 | -0.006925 | -0.0238
-0.56 | -0.0015425 | -0.006615 | -0.02085
-0.55 | -0.0014455 | -0.00544 | -0.02095
-0.54 | -0.0012785 | -0.005885 | -0.02015
-0.53 | -0.001343 | -0.006015 | -0.02095
-0.52 | -0.001172 | -0.005655 | -0.01925
-0.51 | -0.0010495 | -0.004815 | -0.0187
-0.5 | -0.000936 | -0.00502 | -0.01865
-0.49 | -0.000827 | -0.00446 | -0.01649
-0.48 | -0.0007375 | -0.003995 | -0.013815
-0.47 | -0.0006035 | -0.003105 | -0.009905
-0.46 | -0.0004465 | -0.00218 | -0.01074
-0.45 | -0.000248 | -0.00221 | -0.01083
-0.44 | -3e-05 | -0.001045 | -0.005815
-0.43 | 0.000399 | 0.00035 | 0.0004
-0.42 | 0.000946 | 0.001895 | 0.00596
-0.41 | 0.001547 | 0.00429 | 0.014035
-0.4 | 0.0024995 | 0.00744 | 0.02444
-0.39 | 0.003796 | 0.011375 | 0.040585
-0.38 | 0.0055735 | 0.017245 | 0.06587
-0.37 | 0.007935 | 0.02557 | 0.094755
-0.36 | 0.011592 | 0.037015 | 0.1322
-0.35 | 0.0164285 | 0.052235 | 0.1905
-0.34 | 0.02229 | 0.072505 | 0.27365
-0.33 | 0.030765 | 0.101975 | 0.38385
-0.32 | 0.042945 | 0.151095 | 0.5434
-0.31 | 0.059715 | 0.20779 | 0.76045
-0.3 | 0.08257 | 0.27595 | 1.05125
-0.29 | 0.113155 | 0.3836 | 1.50285
-0.28 | 0.1763 | 0.5322 | 2.0305
-0.27 | 0.23973 | 0.7307 | 2.776
-0.26 | 0.3062 | 1.00205 | 3.863
-0.25 | 0.418 | 1.40545 | 5.181
-0.24 | 0.5757 | 1.9226 | 7.0745
-0.23 | 0.78715 | 2.5355 | 9.6175
-0.22 | 1.07365 | 3.457 | 13.0205
-0.21 | 1.5171 | 4.6845 | 17.642
-0.2 | 2.0524 | 6.245 | 23.38
-0.19 | 2.725 | 8.5305 | 31.025
-0.18 | 3.685 | 11.3635 | 41.435
-0.17 | 4.9065 | 15.2635 | 53.435
-0.16 | 6.5905 | 19.947 | 69.33
-0.15 | 8.9105 | 26.36 | 90.135
-0.14 | 11.828 | 34.96 | 112.22
-0.13 | 15.6435 | 45.59 | 140.875
-0.12 | 20.7 | 58.625 | 176.025
-0.11 | 27.205 | 74.775 | 212.2
-0.1 | 35.495 | 96.06 | 255.3
-0.09 | 45.82 | 120.085 | 295.5
-0.08 | 58.38 | 148.02 | 343.85
-0.07 | 73.62 | 179.85 | 399.2
-0.06 | 92.065 | 220.05 | 448.25
-0.05 | 112.715 | 263.8 | 502.75
-0.04 | 137.245 | 306.1 | 547.2
-0.03 | 166.55 | 358.6 | 600.35
-0.02 | 199.15 | 407.7 | 658
-0.01 | 231.75 | 458.35 | 707.6
0 | 265.55 | 516.5 | 754.7
0.01 | 298.2 | 564.95 | 794.5
0.02 | 334.2 | 614.15 | 830.5
0.03 | 369.75 | 668.2 | 874
0.04 | 399.05 | 704.25 | 923
0.05 | 428.05 | 753.95 | 954
0.06 | 453.45 | 813 | 981.5
0.07 | 474.75 | 842.5 | 1006
0.08 | 488.75 | 873 | 1040
0.09 | 502 | 902.5 | 1064
0.1 | 505 | 938.5 | 1081.5
0.11 | 508.7 | 974 | 1109
0.12 | 516 | 997 | 1121
0.13 | 506.5 | 1016 | 1138
0.14 | 497 | 1028 | 1152.5
0.15 | 491.5 | 1058 | 1168
0.16 | 479.5 | 1079 | 1173
0.17 | 460 | 1085 | 1181
0.18 | 442 | 1091.5 | 1196
0.19 | 423 | 1106 | 1192.5
0.2 | 405.5 | 1129.5 | 1214.5
0.21 | 387.5 | 1127.5 | 1211
0.22 | 365 | 1135.5 | 1199.5
0.23 | 351.5 | 1134.5 | 1214.5
0.24 | 339.5 | 1136.5 | 1212
0.25 | 309.5 | 1146.5 | 1209
0.26 | 284.5 | 1136 | 1205.5
0.27 | 275.5 | 1132.5 | 1198
0.28 | 258.5 | 1131.5 | 1194
0.29 | 256.5 | 1139.5 | 1196.5
0.3 | 234.5 | 1132 | 1185
0.31 | 204.5 | 1115 | 1177
0.32 | 199.5 | 1104.5 | 1171.5
0.33 | 190.5 | 1097.5 | 1160
0.34 | 190 | 1090.5 | 1154
0.35 | 169.5 | 1078 | 1124
0.36 | 145.5 | 1072.5 | 1116
0.37 | 146 | 1047.5 | 1120
0.38 | 154.5 | 1029.5 | 1097
0.39 | 136.5 | 1019 | 1081
0.4 | 117 | 994 | 1058
0.41 | 113.5 | 985 | 1047
0.42 | 102 | 964.5 | 1035
0.43 | 122 | 935.5 | 1006
0.44 | 107.5 | 912 | 981
0.45 | 75 | 894.5 | 973
0.46 | 86 | 866 | 940
0.47 | 85 | 833 | 915.5
0.48 | 92.5 | 813 | 905
0.49 | 74.5 | 790.5 | 885
0.5 | 42 | 779 | 890