## IDS-VDS Characteristic (mA-mm)
VGS (V) | VDS = 0.100 V | VDS = 0.500 V | VDS = 0.900 V
-0.75 | 0.0007933 | 0.0037339 | 0.013438
-0.74 | 0.0007533 | 0.003584 | 0.013016
-0.73 | 0.0007206 | 0.0034656 | 0.012585
-0.72 | 0.0006847 | 0.0033242 | 0.012288
-0.71 | 0.0006497 | 0.0031943 | 0.011821
-0.7 | 0.0006176 | 0.0030617 | 0.011469
-0.69 | 0.000587 | 0.0029728 | 0.011078
-0.68 | 0.0005598 | 0.0028312 | 0.010694
-0.67 | 0.0005323 | 0.0027301 | 0.010417
-0.66 | 0.0005113 | 0.0026155 | 0.010104
-0.65 | 0.00048481 | 0.0025299 | 0.009758
-0.64 | 0.00045735 | 0.0024227 | 0.009445
-0.63 | 0.00043919 | 0.0023521 | 0.009079
-0.62 | 0.00041607 | 0.0022329 | 0.008771
-0.61 | 0.00039422 | 0.0021611 | 0.008527
-0.6 | 0.00037802 | 0.0020667 | 0.008258
-0.59 | 0.00035902 | 0.0019969 | 0.007938
-0.58 | 0.00034125 | 0.0019112 | 0.007693
-0.57 | 0.00032337 | 0.0018319 | 0.007482
-0.56 | 0.00030652 | 0.0017506 | 0.00719
-0.55 | 0.00029052 | 0.0016912 | 0.006957
-0.54 | 0.0002758 | 0.0016274 | 0.006755
-0.53 | 0.00026293 | 0.0015682 | 0.006509
-0.52 | 0.00025406 | 0.0015053 | 0.006256
-0.51 | 0.0002381 | 0.0014447 | 0.006079
-0.5 | 0.00022672 | 0.0013933 | 0.005897
-0.49 | 0.0002186 | 0.0013353 | 0.005682
-0.48 | 0.00020779 | 0.0012868 | 0.005523
-0.47 | 0.00020048 | 0.0012383 | 0.005384
-0.46 | 0.00019392 | 0.0012044 | 0.005233
-0.45 | 0.00018854 | 0.0011875 | 0.005126
-0.44 | 0.00018724 | 0.0011645 | 0.005043
-0.43 | 0.00019042 | 0.0011544 | 0.005005
-0.42 | 0.00019594 | 0.0011645 | 0.005065
-0.41 | 0.00020877 | 0.0012008 | 0.005114
-0.4 | 0.00022972 | 0.0012591 | 0.005341
-0.39 | 0.00026215 | 0.0013515 | 0.00565
-0.38 | 0.00030911 | 0.0015041 | 0.006173
-0.37 | 0.00037631 | 0.0017255 | 0.006946
-0.36 | 0.00047308 | 0.0020422 | 0.008088
-0.35 | 0.0006419 | 0.0024891 | 0.009775
-0.34 | 0.0008439 | 0.0031303 | 0.012179
-0.33 | 0.0011192 | 0.0040396 | 0.015585
-0.32 | 0.0015068 | 0.0052762 | 0.020319
-0.31 | 0.0020307 | 0.007202 | 0.026848
-0.3 | 0.0027684 | 0.009655 | 0.036309
-0.29 | 0.0037857 | 0.013014 | 0.049232
-0.28 | 0.0051668 | 0.017695 | 0.06744
-0.27 | 0.007425 | 0.024196 | 0.09193
-0.26 | 0.01013 | 0.033067 | 0.12587
-0.25 | 0.013837 | 0.045081 | 0.17297
-0.24 | 0.018879 | 0.06271 | 0.23473
-0.23 | 0.025885 | 0.08538 | 0.32122
-0.22 | 0.035365 | 0.11632 | 0.43706
-0.21 | 0.048191 | 0.15749 | 0.5949
-0.2 | 0.06701 | 0.21429 | 0.8068
-0.19 | 0.091 | 0.28937 | 1.084
-0.18 | 0.12382 | 0.39302 | 1.4537
-0.17 | 0.16697 | 0.52693 | 1.9398
-0.16 | 0.22505 | 0.7097 | 2.569
-0.15 | 0.3033 | 0.9475 | 3.3797
-0.14 | 0.40945 | 1.2585 | 4.4338
-0.13 | 0.54705 | 1.6693 | 5.6831
-0.12 | 0.731 | 2.2004 | 7.319
-0.11 | 0.9729 | 2.8846 | 9.255
-0.1 | 1.289 | 3.7429 | 11.62
-0.09 | 1.699 | 4.8486 | 14.36
-0.08 | 2.2298 | 6.208 | 17.61
-0.07 | 2.8958 | 7.866 | 21.286
-0.06 | 3.7346 | 9.911 | 25.448
-0.05 | 4.7943 | 12.306 | 30.186
-0.04 | 6.031 | 15.205 | 35.322
-0.03 | 7.582 | 18.553 | 40.982
-0.02 | 9.402 | 22.351 | 47.146
-0.01 | 11.559 | 26.593 | 53.744
0 | 14.041 | 31.5 | 61.03
0.01 | 16.859 | 36.81 | 68.5
0.02 | 19.995 | 42.53 | 76.24
0.03 | 23.493 | 48.954 | 84.7
0.04 | 27.293 | 55.569 | 93.32
0.05 | 31.352 | 62.75 | 102.3
0.06 | 35.674 | 70.25 | 111.42
0.07 | 40.212 | 78.24 | 121.2
0.08 | 44.897 | 86.61 | 131
0.09 | 49.719 | 95.15 | 141.04
0.1 | 54.607 | 103.99 | 151.44
0.11 | 59.44 | 113.16 | 161.78
0.12 | 64.4 | 122.68 | 172.59
0.13 | 69.26 | 132.38 | 183.42
0.14 | 74.09 | 142.26 | 194.4
0.15 | 78.76 | 152.05 | 205.42
0.16 | 83.44 | 162.54 | 216.72
0.17 | 87.86 | 172.82 | 228.01
0.18 | 92.12 | 183.27 | 239.39
0.19 | 96.17 | 193.98 | 250.82
0.2 | 100 | 204.38 | 262.17
0.21 | 103.87 | 215.34 | 273.94
0.22 | 107.4 | 226.19 | 285.58
0.23 | 110.74 | 237.03 | 297.24
0.24 | 113.92 | 247.88 | 308.88
0.25 | 116.77 | 258.82 | 320.42
0.26 | 119.66 | 269.84 | 332.14
0.27 | 122.26 | 280.72 | 343.72
0.28 | 124.86 | 291.62 | 355.26
0.29 | 127.17 | 302.42 | 366.71
0.3 | 129.47 | 313.38 | 378.28
0.31 | 131.36 | 324.1 | 389.69
0.32 | 133.33 | 334.89 | 401.12
0.33 | 135.21 | 345.6 | 412.53
0.34 | 136.87 | 355.93 | 423.51
0.35 | 138.6 | 366.52 | 434.7
0.36 | 139.92 | 376.85 | 445.72
0.37 | 141.36 | 387.16 | 456.66
0.38 | 142.82 | 397.33 | 467.59
0.39 | 143.94 | 407.14 | 478.05
0.4 | 145.17 | 417 | 488.65
0.41 | 146.15 | 426.6 | 499
0.42 | 147.27 | 436.16 | 509.39
0.43 | 148.27 | 445.37 | 519.5
0.44 | 149.37 | 454.44 | 529.34
0.45 | 150.05 | 463.27 | 539.15
0.46 | 150.9 | 471.98 | 548.82
0.47 | 151.72 | 480.42 | 558.2
0.48 | 152.46 | 488.46 | 567.35
0.49 | 153.42 | 496.41 | 576
0.5 | 153.8 | 504.07 | 585

## Tranconductance (mS-mm)
VGS (V) | VDS = 0.100 V | VDS = 0.500 V | VDS = 0.900 V
-0.75 | -0.004 | -0.01499 | -0.0422
-0.74 | -0.003635 | -0.013415 | -0.04265
-0.73 | -0.00343 | -0.01299 | -0.0364
-0.72 | -0.003545 | -0.013565 | -0.0382
-0.71 | -0.003355 | -0.013125 | -0.04095
-0.7 | -0.003135 | -0.011075 | -0.03715
-0.69 | -0.00289 | -0.011525 | -0.03875
-0.68 | -0.002735 | -0.012135 | -0.03305
-0.67 | -0.002425 | -0.010785 | -0.0295
-0.66 | -0.0023745 | -0.01001 | -0.03295
-0.65 | -0.0026975 | -0.00964 | -0.03295
-0.64 | -0.002281 | -0.00889 | -0.03395
-0.63 | -0.002064 | -0.00949 | -0.0337
-0.62 | -0.0022485 | -0.00955 | -0.0276
-0.61 | -0.0019025 | -0.00831 | -0.02565
-0.6 | -0.00176 | -0.00821 | -0.02945
-0.59 | -0.0018385 | -0.007775 | -0.02825
-0.58 | -0.0017825 | -0.00825 | -0.0228
-0.57 | -0.0017365 | -0.00803 | -0.02515
-0.56 | -0.0016425 | -0.007035 | -0.02625
-0.55 | -0.001536 | -0.00616 | -0.02175
-0.54 | -0.0013795 | -0.00615 | -0.0224
-0.53 | -0.001087 | -0.006105 | -0.02495
-0.52 | -0.0012415 | -0.006175 | -0.0215
-0.51 | -0.001367 | -0.0056 | -0.01795
-0.5 | -0.000975 | -0.00547 | -0.01985
-0.49 | -0.0009465 | -0.005325 | -0.0187
-0.48 | -0.000906 | -0.00485 | -0.0149
-0.47 | -0.0006935 | -0.00412 | -0.0145
-0.46 | -0.000597 | -0.00254 | -0.0129
-0.45 | -0.000334 | -0.001995 | -0.0095
-0.44 | 9.4e-05 | -0.001655 | -0.00605
-0.43 | 0.000435 | 0 | 0.0011
-0.42 | 0.0009175 | 0.00232 | 0.00545
-0.41 | 0.001689 | 0.00473 | 0.0138
-0.4 | 0.002669 | 0.007535 | 0.0268
-0.39 | 0.0039695 | 0.01225 | 0.0416
-0.38 | 0.005708 | 0.0187 | 0.0648
-0.37 | 0.0081985 | 0.026905 | 0.09575
-0.36 | 0.0132795 | 0.03818 | 0.14145
-0.35 | 0.018541 | 0.054405 | 0.20455
-0.34 | 0.023865 | 0.077525 | 0.2905
-0.33 | 0.033145 | 0.107295 | 0.407
-0.32 | 0.045575 | 0.15812 | 0.56315
-0.31 | 0.06308 | 0.21894 | 0.7995
-0.3 | 0.08775 | 0.2906 | 1.1192
-0.29 | 0.11992 | 0.402 | 1.55655
-0.28 | 0.181965 | 0.5591 | 2.1349
-0.27 | 0.24816 | 0.7686 | 2.9215
-0.26 | 0.3206 | 1.04425 | 4.052
-0.25 | 0.43745 | 1.48215 | 5.443
-0.24 | 0.6024 | 2.01495 | 7.4125
-0.23 | 0.8243 | 2.6805 | 10.1165
-0.22 | 1.1153 | 3.6055 | 13.684
-0.21 | 1.58225 | 4.8985 | 18.487
-0.2 | 2.14045 | 6.594 | 24.455
-0.19 | 2.8405 | 8.9365 | 32.345
-0.18 | 3.7985 | 11.878 | 42.79
-0.17 | 5.0615 | 15.834 | 55.765
-0.16 | 6.8165 | 21.0285 | 71.995
-0.15 | 9.22 | 27.44 | 93.24
-0.14 | 12.1875 | 36.09 | 115.17
-0.13 | 16.0775 | 47.095 | 144.26
-0.12 | 21.2925 | 60.765 | 178.595
-0.11 | 27.9 | 77.125 | 215.05
-0.1 | 36.305 | 98.2 | 255.25
-0.09 | 47.04 | 123.255 | 299.5
-0.08 | 59.84 | 150.87 | 346.3
-0.07 | 75.24 | 185.15 | 391.9
-0.06 | 94.925 | 222 | 445
-0.05 | 114.82 | 264.7 | 493.7
-0.04 | 139.385 | 312.35 | 539.8
-0.03 | 168.55 | 357.3 | 591.2
-0.02 | 198.85 | 402 | 638.1
-0.01 | 231.95 | 457.45 | 694.2
0 | 265 | 510.85 | 737.8
0.01 | 297.7 | 551.5 | 760.5
0.02 | 331.7 | 607.2 | 810
0.03 | 364.9 | 651.95 | 854
0.04 | 392.95 | 689.8 | 880
0.05 | 419.05 | 734.05 | 905
0.06 | 443 | 774.5 | 945
0.07 | 461.15 | 818 | 979
0.08 | 475.35 | 845.5 | 992
0.09 | 485.5 | 869 | 1022
0.1 | 486.05 | 900.5 | 1037
0.11 | 489.65 | 934.5 | 1057.5
0.12 | 491 | 961 | 1082
0.13 | 484.5 | 979 | 1090.5
0.14 | 475 | 983.5 | 1100
0.15 | 467.5 | 1014 | 1116
0.16 | 455 | 1038.5 | 1129.5
0.17 | 434 | 1036.5 | 1133.5
0.18 | 415.5 | 1058 | 1140.5
0.19 | 394 | 1055.5 | 1139
0.2 | 385 | 1068 | 1156
0.21 | 370 | 1090.5 | 1170.5
0.22 | 343.5 | 1084.5 | 1165
0.23 | 326 | 1084.5 | 1165
0.24 | 301.5 | 1089.5 | 1159
0.25 | 287 | 1098 | 1163
0.26 | 274.5 | 1095 | 1165
0.27 | 260 | 1089 | 1156
0.28 | 245.5 | 1085 | 1149.5
0.29 | 230.5 | 1088 | 1151
0.3 | 209.5 | 1084 | 1149
0.31 | 193 | 1075.5 | 1142
0.32 | 192.5 | 1075 | 1142
0.33 | 177 | 1052 | 1119.5
0.34 | 169.5 | 1046 | 1108.5
0.35 | 152.5 | 1046 | 1110.5
0.36 | 138 | 1032 | 1098
0.37 | 145 | 1024 | 1093.5
0.38 | 129 | 999 | 1069.5
0.39 | 117.5 | 983.5 | 1053
0.4 | 110.5 | 973 | 1047.5
0.41 | 105 | 958 | 1037
0.42 | 106 | 938.5 | 1025
0.43 | 105 | 914 | 997.5
0.44 | 89 | 895 | 982.5
0.45 | 76.5 | 877 | 974
0.46 | 83.5 | 857.5 | 952.5
0.47 | 78 | 824 | 926.5
0.48 | 85 | 799.5 | 890
0.49 | 67 | 780.5 | 882.5
0.5 | 38 | 766 | 900