## IDS-VDS Characteristic (mA-mm)
VGS (V) | VDS = 0.100 V | VDS = 0.500 V | VDS = 0.900 V
-0.75 | 0.0007545 | 0.0035582 | 0.01268
-0.74 | 0.000714 | 0.0034179 | 0.012334
-0.73 | 0.0006871 | 0.0032842 | 0.011972
-0.72 | 0.0006473 | 0.003149 | 0.011578
-0.71 | 0.0006154 | 0.0030636 | 0.011176
-0.7 | 0.0005882 | 0.0029231 | 0.010844
-0.69 | 0.0005616 | 0.0027934 | 0.010524
-0.68 | 0.0005312 | 0.0027056 | 0.010117
-0.67 | 0.0005067 | 0.0026094 | 0.009853
-0.66 | 0.00048225 | 0.0025043 | 0.009485
-0.65 | 0.00046284 | 0.0023875 | 0.009224
-0.64 | 0.00043978 | 0.0023053 | 0.008885
-0.63 | 0.00041788 | 0.0022132 | 0.008597
-0.62 | 0.00039639 | 0.0021462 | 0.008304
-0.61 | 0.00038095 | 0.0020507 | 0.008013
-0.6 | 0.00036262 | 0.0019682 | 0.007747
-0.59 | 0.00034488 | 0.0018905 | 0.007491
-0.58 | 0.00032643 | 0.0018141 | 0.007248
-0.57 | 0.00030894 | 0.0017503 | 0.007038
-0.56 | 0.0002954 | 0.0016782 | 0.006784
-0.55 | 0.00027991 | 0.0016037 | 0.006558
-0.54 | 0.00026728 | 0.0015392 | 0.006335
-0.53 | 0.0002533 | 0.0014814 | 0.00611
-0.52 | 0.00024209 | 0.0014317 | 0.005929
-0.51 | 0.00023152 | 0.001382 | 0.005761
-0.5 | 0.00022102 | 0.0013219 | 0.005597
-0.49 | 0.00021005 | 0.0012708 | 0.005415
-0.48 | 0.00020239 | 0.0012326 | 0.005247
-0.47 | 0.00019435 | 0.001198 | 0.005113
-0.46 | 0.00018888 | 0.0011617 | 0.0049619
-0.45 | 0.00018579 | 0.0011327 | 0.0048483
-0.44 | 0.00018361 | 0.001114 | 0.0047848
-0.43 | 0.00018625 | 0.001108 | 0.0047759
-0.42 | 0.00019284 | 0.0011207 | 0.0048038
-0.41 | 0.00020589 | 0.0011523 | 0.0049138
-0.4 | 0.00022663 | 0.0012165 | 0.0050967
-0.39 | 0.00025863 | 0.0013085 | 0.0054216
-0.38 | 0.00030691 | 0.0014567 | 0.006024
-0.37 | 0.00037408 | 0.0016876 | 0.00679
-0.36 | 0.00047152 | 0.0020058 | 0.007959
-0.35 | 0.0006403 | 0.0024597 | 0.009657
-0.34 | 0.0008423 | 0.00312 | 0.012073
-0.33 | 0.0011159 | 0.0040237 | 0.015408
-0.32 | 0.0015027 | 0.0052778 | 0.020227
-0.31 | 0.0020346 | 0.00719 | 0.026956
-0.3 | 0.0027783 | 0.009673 | 0.036418
-0.29 | 0.0037962 | 0.013072 | 0.049243
-0.28 | 0.0052038 | 0.017796 | 0.06768
-0.27 | 0.007438 | 0.024298 | 0.09259
-0.26 | 0.010209 | 0.03317 | 0.12727
-0.25 | 0.013914 | 0.04541 | 0.17308
-0.24 | 0.018996 | 0.06269 | 0.23552
-0.23 | 0.026042 | 0.08595 | 0.3229
-0.22 | 0.035455 | 0.11653 | 0.43997
-0.21 | 0.048501 | 0.15832 | 0.5954
-0.2 | 0.06742 | 0.21544 | 0.8099
-0.19 | 0.09152 | 0.29106 | 1.0858
-0.18 | 0.12402 | 0.39412 | 1.4599
-0.17 | 0.1681 | 0.53146 | 1.9464
-0.16 | 0.22703 | 0.7125 | 2.5844
-0.15 | 0.3058 | 0.9549 | 3.3801
-0.14 | 0.41282 | 1.2713 | 4.44
-0.13 | 0.54986 | 1.688 | 5.73
-0.12 | 0.7393 | 2.2156 | 7.313
-0.11 | 0.9811 | 2.9021 | 9.292
-0.1 | 1.301 | 3.7908 | 11.657
-0.09 | 1.7193 | 4.8985 | 14.478
-0.08 | 2.2488 | 6.246 | 17.721
-0.07 | 2.9232 | 7.928 | 21.38
-0.06 | 3.7643 | 9.985 | 25.64
-0.05 | 4.829 | 12.43 | 30.387
-0.04 | 6.069 | 15.317 | 35.606
-0.03 | 7.629 | 18.601 | 41.393
-0.02 | 9.464 | 22.47 | 47.527
-0.01 | 11.637 | 26.841 | 54.252
0 | 14.152 | 31.779 | 61.57
0.01 | 16.977 | 37.099 | 69.18
0.02 | 20.134 | 42.968 | 77.08
0.03 | 23.692 | 49.363 | 85.53
0.04 | 27.513 | 56.189 | 94.28
0.05 | 31.593 | 63.35 | 103.39
0.06 | 35.951 | 71.01 | 112.87
0.07 | 40.537 | 79.06 | 122.7
0.08 | 45.286 | 87.35 | 132.56
0.09 | 50.145 | 96.2 | 142.83
0.1 | 55.12 | 105.12 | 153.26
0.11 | 59.99 | 114.51 | 163.85
0.12 | 65.1 | 124.19 | 174.9
0.13 | 70.05 | 133.79 | 185.73
0.14 | 74.92 | 143.9 | 196.91
0.15 | 79.63 | 154.12 | 208.15
0.16 | 84.32 | 164.49 | 219.65
0.17 | 88.85 | 175.07 | 231.05
0.18 | 93.28 | 185.51 | 242.55
0.19 | 97.51 | 196.26 | 254.25
0.2 | 101.35 | 207.23 | 265.94
0.21 | 105.1 | 218.16 | 277.76
0.22 | 108.62 | 229 | 289.34
0.23 | 112.19 | 240.09 | 301.23
0.24 | 115.55 | 251.15 | 312.94
0.25 | 118.68 | 262.27 | 324.86
0.26 | 121.44 | 273.38 | 336.7
0.27 | 124.03 | 284.35 | 348.15
0.28 | 126.59 | 295.5 | 359.92
0.29 | 129.02 | 306.43 | 371.71
0.3 | 131.4 | 317.53 | 383.36
0.31 | 133.6 | 328.45 | 394.99
0.32 | 135.37 | 339.16 | 406.31
0.33 | 137.23 | 350.1 | 417.81
0.34 | 138.95 | 360.71 | 429.09
0.35 | 140.82 | 371.3 | 440.36
0.36 | 142.32 | 381.62 | 451.32
0.37 | 143.55 | 392.14 | 462.45
0.38 | 144.9 | 402.4 | 473.19
0.39 | 146.28 | 412.4 | 483.9
0.4 | 147.69 | 422.25 | 494.57
0.41 | 148.7 | 431.83 | 504.75
0.42 | 149.73 | 441.52 | 515.29
0.43 | 150.69 | 450.92 | 525.4
0.44 | 151.92 | 459.99 | 535.32
0.45 | 152.76 | 468.88 | 545.09
0.46 | 153.2 | 477.53 | 554.67
0.47 | 154.24 | 485.96 | 564.09
0.48 | 155.09 | 494.25 | 572.8
0.49 | 155.99 | 502.13 | 582.1
0.5 | 156.47 | 509.71 | 590.8

## Tranconductance (mS-mm)
VGS (V) | VDS = 0.100 V | VDS = 0.500 V | VDS = 0.900 V
-0.75 | -0.00405 | -0.01403 | -0.0346
-0.74 | -0.00337 | -0.0137 | -0.0354
-0.73 | -0.003335 | -0.013445 | -0.0378
-0.72 | -0.003585 | -0.01103 | -0.0398
-0.71 | -0.002955 | -0.011295 | -0.0367
-0.7 | -0.00269 | -0.01351 | -0.0326
-0.69 | -0.00285 | -0.010875 | -0.03635
-0.68 | -0.002745 | -0.0092 | -0.03355
-0.67 | -0.0024475 | -0.010065 | -0.0316
-0.66 | -0.002193 | -0.011095 | -0.03145
-0.65 | -0.0021235 | -0.00995 | -0.03
-0.64 | -0.002248 | -0.008715 | -0.03135
-0.63 | -0.0021695 | -0.007955 | -0.02905
-0.62 | -0.0018465 | -0.008125 | -0.0292
-0.61 | -0.0016885 | -0.0089 | -0.02785
-0.6 | -0.0018035 | -0.00801 | -0.0261
-0.59 | -0.0018095 | -0.007705 | -0.02495
-0.58 | -0.001797 | -0.00701 | -0.02265
-0.57 | -0.0015515 | -0.006795 | -0.0232
-0.56 | -0.0014515 | -0.00733 | -0.024
-0.55 | -0.001406 | -0.00695 | -0.02245
-0.54 | -0.0013305 | -0.006115 | -0.0224
-0.53 | -0.0012595 | -0.005375 | -0.0203
-0.52 | -0.001089 | -0.00497 | -0.01745
-0.51 | -0.0010535 | -0.00549 | -0.0166
-0.5 | -0.0010735 | -0.00556 | -0.0173
-0.49 | -0.0009315 | -0.004465 | -0.0175
-0.48 | -0.000785 | -0.00364 | -0.0151
-0.47 | -0.0006755 | -0.003545 | -0.014255
-0.46 | -0.000428 | -0.003265 | -0.013235
-0.45 | -0.0002635 | -0.002385 | -0.008855
-0.44 | 2.3e-05 | -0.001235 | -0.00362
-0.43 | 0.0004615 | 0.000335 | 0.00095
-0.42 | 0.000982 | 0.002215 | 0.006895
-0.41 | 0.0016895 | 0.00479 | 0.014645
-0.4 | 0.002637 | 0.00781 | 0.02539
-0.39 | 0.004014 | 0.01201 | 0.046365
-0.38 | 0.0057725 | 0.018955 | 0.06842
-0.37 | 0.0082305 | 0.027455 | 0.09675
-0.36 | 0.013311 | 0.038605 | 0.14335
-0.35 | 0.018539 | 0.05571 | 0.2057
-0.34 | 0.02378 | 0.0782 | 0.28755
-0.33 | 0.03302 | 0.10789 | 0.4077
-0.32 | 0.045935 | 0.158315 | 0.5774
-0.31 | 0.06378 | 0.21976 | 0.80955
-0.3 | 0.08808 | 0.2941 | 1.11435
-0.29 | 0.121275 | 0.40615 | 1.5631
-0.28 | 0.18209 | 0.5613 | 2.16735
-0.27 | 0.25026 | 0.7687 | 2.9795
-0.26 | 0.3238 | 1.0556 | 4.0245
-0.25 | 0.43935 | 1.476 | 5.4125
-0.24 | 0.6064 | 2.027 | 7.491
-0.23 | 0.82295 | 2.692 | 10.2225
-0.22 | 1.12295 | 3.6185 | 13.625
-0.21 | 1.59825 | 4.9455 | 18.4965
-0.2 | 2.15095 | 6.637 | 24.52
-0.19 | 2.83 | 8.934 | 32.5
-0.18 | 3.829 | 12.02 | 43.03
-0.17 | 5.1505 | 15.919 | 56.225
-0.16 | 6.885 | 21.172 | 71.685
-0.15 | 9.2895 | 27.94 | 92.78
-0.14 | 12.203 | 36.655 | 117.495
-0.13 | 16.324 | 47.215 | 143.65
-0.12 | 21.562 | 60.705 | 178.1
-0.11 | 28.085 | 78.76 | 217.2
-0.1 | 36.91 | 99.82 | 259.3
-0.09 | 47.39 | 122.76 | 303.2
-0.08 | 60.195 | 151.475 | 345.1
-0.07 | 75.775 | 186.95 | 395.95
-0.06 | 95.29 | 225.1 | 450.35
-0.05 | 115.235 | 266.6 | 498.3
-0.04 | 140 | 308.55 | 550.3
-0.03 | 169.75 | 357.65 | 596.05
-0.02 | 200.4 | 412 | 642.95
-0.01 | 234.4 | 465.45 | 702.15
0 | 267 | 512.9 | 746.4
0.01 | 299.1 | 559.45 | 775.5
0.02 | 335.75 | 613.2 | 817.5
0.03 | 368.95 | 661.05 | 860
0.04 | 395.05 | 699.35 | 893
0.05 | 421.9 | 741.05 | 929.5
0.06 | 447.2 | 785.5 | 965.5
0.07 | 466.75 | 817 | 984.5
0.08 | 480.4 | 857 | 1006.5
0.09 | 491.7 | 888.5 | 1035
0.1 | 492.25 | 915.5 | 1051
0.11 | 499 | 953.5 | 1082
0.12 | 503 | 964 | 1094
0.13 | 491 | 985.5 | 1100.5
0.14 | 479 | 1016.5 | 1121
0.15 | 470 | 1029.5 | 1137
0.16 | 461 | 1047.5 | 1145
0.17 | 448 | 1051 | 1145
0.18 | 433 | 1059.5 | 1160
0.19 | 403.5 | 1086 | 1169.5
0.2 | 379.5 | 1095 | 1175.5
0.21 | 363.5 | 1088.5 | 1170
0.22 | 354.5 | 1096.5 | 1173.5
0.23 | 346.5 | 1107.5 | 1180
0.24 | 324.5 | 1109 | 1181.5
0.25 | 294.5 | 1111.5 | 1188
0.26 | 267.5 | 1104 | 1164.5
0.27 | 257.5 | 1106 | 1161
0.28 | 249.5 | 1104 | 1178
0.29 | 240.5 | 1101.5 | 1172
0.3 | 229 | 1101 | 1164
0.31 | 198.5 | 1081.5 | 1147.5
0.32 | 181.5 | 1082.5 | 1141
0.33 | 179 | 1077.5 | 1139
0.34 | 179.5 | 1060 | 1127.5
0.35 | 168.5 | 1045.5 | 1111.5
0.36 | 136.5 | 1042 | 1104.5
0.37 | 129 | 1039 | 1093.5
0.38 | 136.5 | 1013 | 1072.5
0.39 | 139.5 | 992.5 | 1069
0.4 | 121 | 971.5 | 1042.5
0.41 | 102 | 963.5 | 1036
0.42 | 99.5 | 954.5 | 1032.5
0.43 | 109.5 | 923.5 | 1001.5
0.44 | 103.5 | 898 | 984.5
0.45 | 64 | 877 | 967.5
0.46 | 74 | 854 | 950
0.47 | 94.5 | 836 | 906.5
0.48 | 87.5 | 808.5 | 900.5
0.49 | 69 | 773 | 900
0.5 | 48 | 758 | 870