## IDS-VDS Characteristic (mA-mm)
VGS (V) | VDS = 0.100 V | VDS = 0.500 V | VDS = 0.900 V
-0.75 | 0.000778 | 0.0035675 | 0.012627
-0.74 | 0.0007473 | 0.0034161 | 0.012241
-0.73 | 0.0007085 | 0.003296 | 0.011903
-0.72 | 0.0006744 | 0.003183 | 0.011473
-0.71 | 0.000637 | 0.0030614 | 0.011179
-0.7 | 0.0006146 | 0.0029384 | 0.010799
-0.69 | 0.0005852 | 0.0028263 | 0.010423
-0.68 | 0.0005593 | 0.0027242 | 0.010112
-0.67 | 0.0005315 | 0.0026128 | 0.009827
-0.66 | 0.0005074 | 0.0025166 | 0.009522
-0.65 | 0.00048507 | 0.0024329 | 0.009155
-0.64 | 0.00045784 | 0.0023389 | 0.008896
-0.63 | 0.00043874 | 0.0022536 | 0.008643
-0.62 | 0.0004186 | 0.0021633 | 0.008265
-0.61 | 0.0003971 | 0.0020936 | 0.00798
-0.6 | 0.00037631 | 0.0020028 | 0.007817
-0.59 | 0.00035973 | 0.0019222 | 0.00752
-0.58 | 0.00034225 | 0.0018457 | 0.007253
-0.57 | 0.00032517 | 0.0017714 | 0.007027
-0.56 | 0.00031106 | 0.0017074 | 0.006805
-0.55 | 0.00029513 | 0.0016366 | 0.006589
-0.54 | 0.0002805 | 0.0015721 | 0.006405
-0.53 | 0.00026883 | 0.0015148 | 0.006221
-0.52 | 0.00025261 | 0.0014619 | 0.006
-0.51 | 0.00024147 | 0.0014104 | 0.005793
-0.5 | 0.00023076 | 0.0013523 | 0.005607
-0.49 | 0.00021961 | 0.0013062 | 0.005421
-0.48 | 0.00021097 | 0.0012551 | 0.005273
-0.47 | 0.00020417 | 0.0012244 | 0.005159
-0.46 | 0.00019837 | 0.0011925 | 0.005048
-0.45 | 0.00019352 | 0.0011749 | 0.0049286
-0.44 | 0.00019348 | 0.0011515 | 0.0048818
-0.43 | 0.00019539 | 0.0011412 | 0.0048322
-0.42 | 0.00020273 | 0.0011563 | 0.0048711
-0.41 | 0.0002167 | 0.001191 | 0.0049746
-0.4 | 0.00023853 | 0.0012508 | 0.005207
-0.39 | 0.00027175 | 0.0013547 | 0.0055395
-0.38 | 0.00032107 | 0.0015207 | 0.006173
-0.37 | 0.00039152 | 0.0017536 | 0.006986
-0.36 | 0.00049147 | 0.0020808 | 0.008187
-0.35 | 0.0006659 | 0.0025518 | 0.009954
-0.34 | 0.000874 | 0.0032299 | 0.012512
-0.33 | 0.0011589 | 0.0041519 | 0.015942
-0.32 | 0.0015511 | 0.0054764 | 0.02093
-0.31 | 0.0021037 | 0.007445 | 0.02784
-0.3 | 0.0028706 | 0.009992 | 0.037585
-0.29 | 0.0039254 | 0.013452 | 0.050892
-0.28 | 0.0053459 | 0.018292 | 0.06972
-0.27 | 0.007667 | 0.025026 | 0.09585
-0.26 | 0.010467 | 0.03422 | 0.13039
-0.25 | 0.014282 | 0.04676 | 0.1784
-0.24 | 0.019457 | 0.06467 | 0.24365
-0.23 | 0.026711 | 0.08817 | 0.33244
-0.22 | 0.036395 | 0.11987 | 0.45354
-0.21 | 0.049688 | 0.16256 | 0.6137
-0.2 | 0.06928 | 0.22008 | 0.8247
-0.19 | 0.09374 | 0.29888 | 1.1204
-0.18 | 0.12746 | 0.40535 | 1.5035
-0.17 | 0.17274 | 0.54227 | 1.9984
-0.16 | 0.23215 | 0.7297 | 2.6433
-0.15 | 0.31318 | 0.975 | 3.4592
-0.14 | 0.4215 | 1.2951 | 4.5366
-0.13 | 0.5629 | 1.7172 | 5.87
-0.12 | 0.7524 | 2.2582 | 7.501
-0.11 | 1.0015 | 2.9531 | 9.46
-0.1 | 1.326 | 3.8372 | 11.852
-0.09 | 1.7467 | 4.9604 | 14.666
-0.08 | 2.2857 | 6.333 | 17.925
-0.07 | 2.9641 | 8.032 | 21.618
-0.06 | 3.8188 | 10.105 | 25.876
-0.05 | 4.881 | 12.538 | 30.679
-0.04 | 6.132 | 15.452 | 35.889
-0.03 | 7.697 | 18.799 | 41.649
-0.02 | 9.544 | 22.668 | 47.739
-0.01 | 11.741 | 27.028 | 54.535
0 | 14.24 | 31.964 | 61.76
0.01 | 17.08 | 37.307 | 69.35
0.02 | 20.239 | 43.121 | 77.21
0.03 | 23.776 | 49.533 | 85.79
0.04 | 27.571 | 56.228 | 94.3
0.05 | 31.681 | 63.48 | 103.47
0.06 | 36.001 | 71.03 | 112.85
0.07 | 40.561 | 79.09 | 122.52
0.08 | 45.298 | 87.49 | 132.41
0.09 | 50.124 | 96.07 | 142.5
0.1 | 55.081 | 105.18 | 152.86
0.11 | 59.87 | 114.32 | 163.45
0.12 | 64.96 | 123.94 | 174.36
0.13 | 69.82 | 133.68 | 185.13
0.14 | 74.61 | 143.58 | 196.25
0.15 | 79.3 | 153.64 | 207.41
0.16 | 83.99 | 164.11 | 218.79
0.17 | 88.41 | 174.45 | 230.22
0.18 | 92.77 | 184.91 | 241.47
0.19 | 96.87 | 195.67 | 253.1
0.2 | 100.8 | 206.17 | 264.65
0.21 | 104.44 | 217.17 | 276.4
0.22 | 107.96 | 228.09 | 288.09
0.23 | 111.32 | 239.07 | 299.67
0.24 | 114.61 | 250.1 | 311.4
0.25 | 117.75 | 260.99 | 323.21
0.26 | 120.52 | 272.02 | 334.93
0.27 | 123 | 283.03 | 346.38
0.28 | 125.46 | 293.91 | 358.07
0.29 | 127.69 | 304.91 | 369.62
0.3 | 130.37 | 315.83 | 381.28
0.31 | 132.28 | 326.65 | 392.81
0.32 | 134.14 | 337.44 | 404.03
0.33 | 135.83 | 348.19 | 415.45
0.34 | 137.52 | 358.62 | 426.71
0.35 | 139.43 | 369.22 | 437.91
0.36 | 140.9 | 379.6 | 448.94
0.37 | 142.02 | 389.94 | 459.87
0.38 | 143.37 | 400.14 | 470.66
0.39 | 144.93 | 409.93 | 481.4
0.4 | 146.05 | 419.73 | 491.89
0.41 | 147.11 | 429.39 | 502.2
0.42 | 147.99 | 438.97 | 512.59
0.43 | 148.86 | 448.22 | 522.66
0.44 | 150.33 | 457.2 | 532.6
0.45 | 151.02 | 466.11 | 542.37
0.46 | 151.62 | 474.77 | 551.86
0.47 | 152.41 | 483.11 | 561.31
0.48 | 153.3 | 491.16 | 570.3
0.49 | 154.25 | 499.13 | 579.1
0.5 | 154.6 | 506.78 | 588

## Tranconductance (mS-mm)
VGS (V) | VDS = 0.100 V | VDS = 0.500 V | VDS = 0.900 V
-0.75 | -0.00307 | -0.01514 | -0.0386
-0.74 | -0.003475 | -0.013575 | -0.0362
-0.73 | -0.003645 | -0.011655 | -0.0384
-0.72 | -0.003575 | -0.01173 | -0.0362
-0.71 | -0.00299 | -0.01223 | -0.0337
-0.7 | -0.00259 | -0.011755 | -0.0378
-0.69 | -0.002765 | -0.01071 | -0.03435
-0.68 | -0.002685 | -0.010675 | -0.0298
-0.67 | -0.002595 | -0.01038 | -0.0295
-0.66 | -0.0023215 | -0.008995 | -0.0336
-0.65 | -0.002478 | -0.008885 | -0.0313
-0.64 | -0.0023165 | -0.008965 | -0.0256
-0.63 | -0.001962 | -0.00878 | -0.03155
-0.62 | -0.002082 | -0.008 | -0.03315
-0.61 | -0.0021145 | -0.008025 | -0.0224
-0.6 | -0.0018685 | -0.00857 | -0.023
-0.59 | -0.001703 | -0.007855 | -0.0282
-0.58 | -0.001728 | -0.00754 | -0.02465
-0.57 | -0.0015595 | -0.006915 | -0.0224
-0.56 | -0.001502 | -0.00674 | -0.0219
-0.55 | -0.001528 | -0.006765 | -0.02
-0.54 | -0.001315 | -0.00609 | -0.0184
-0.53 | -0.0013945 | -0.00551 | -0.02025
-0.52 | -0.001368 | -0.00522 | -0.0214
-0.51 | -0.0010925 | -0.00548 | -0.01965
-0.5 | -0.001093 | -0.00521 | -0.0186
-0.49 | -0.0009895 | -0.00486 | -0.0167
-0.48 | -0.000772 | -0.00409 | -0.0131
-0.47 | -0.00063 | -0.00313 | -0.01125
-0.46 | -0.0005325 | -0.002475 | -0.01152
-0.45 | -0.0002445 | -0.00205 | -0.00831
-0.44 | 9.35e-05 | -0.001685 | -0.00482
-0.43 | 0.0004625 | 0.00024 | -0.000535
-0.42 | 0.0010655 | 0.00249 | 0.00712
-0.41 | 0.00179 | 0.004725 | 0.016795
-0.4 | 0.0027525 | 0.008185 | 0.028245
-0.39 | 0.004127 | 0.013495 | 0.0483
-0.38 | 0.0059885 | 0.019945 | 0.072325
-0.37 | 0.00852 | 0.028005 | 0.1007
-0.36 | 0.013719 | 0.03991 | 0.1484
-0.35 | 0.0191265 | 0.057455 | 0.21625
-0.34 | 0.02465 | 0.080005 | 0.2994
-0.33 | 0.033855 | 0.112325 | 0.4209
-0.32 | 0.04724 | 0.164655 | 0.5949
-0.31 | 0.065975 | 0.22578 | 0.83275
-0.3 | 0.091085 | 0.30035 | 1.1526
-0.29 | 0.123765 | 0.415 | 1.60675
-0.28 | 0.18708 | 0.5787 | 2.2479
-0.27 | 0.256055 | 0.7964 | 3.0335
-0.26 | 0.33075 | 1.0867 | 4.1275
-0.25 | 0.4495 | 1.5225 | 5.663
-0.24 | 0.62145 | 2.0705 | 7.702
-0.23 | 0.8469 | 2.76 | 10.4945
-0.22 | 1.14885 | 3.7195 | 14.063
-0.21 | 1.64425 | 5.0105 | 18.558
-0.2 | 2.2026 | 6.816 | 25.335
-0.19 | 2.909 | 9.2635 | 33.94
-0.18 | 3.95 | 12.1695 | 43.9
-0.17 | 5.2345 | 16.2175 | 56.99
-0.16 | 7.022 | 21.6365 | 73.04
-0.15 | 9.4675 | 28.27 | 94.665
-0.14 | 12.486 | 37.11 | 120.54
-0.13 | 16.545 | 48.155 | 148.22
-0.12 | 21.93 | 61.795 | 179.5
-0.11 | 28.68 | 78.95 | 217.55
-0.1 | 37.26 | 100.365 | 260.3
-0.09 | 47.985 | 124.79 | 303.65
-0.08 | 60.87 | 153.58 | 347.6
-0.07 | 76.655 | 188.6 | 397.55
-0.06 | 95.845 | 225.3 | 453.05
-0.05 | 115.66 | 267.35 | 500.65
-0.04 | 140.8 | 313.05 | 548.5
-0.03 | 170.6 | 360.8 | 592.5
-0.02 | 202.2 | 411.45 | 644.3
-0.01 | 234.8 | 464.8 | 701.05
0 | 266.95 | 513.95 | 740.75
0.01 | 299.95 | 557.85 | 772.5
0.02 | 334.8 | 611.3 | 822
0.03 | 366.6 | 655.35 | 854.5
0.04 | 395.25 | 697.35 | 884
0.05 | 421.5 | 740.1 | 927.5
0.06 | 444 | 780.5 | 952.5
0.07 | 464.85 | 823 | 978
0.08 | 478.15 | 849 | 999
0.09 | 489.15 | 884.5 | 1022.5
0.1 | 487.3 | 912.5 | 1047.5
0.11 | 493.95 | 938 | 1075
0.12 | 497.5 | 968 | 1084
0.13 | 482.5 | 982 | 1094.5
0.14 | 474 | 998 | 1114
0.15 | 469 | 1026.5 | 1127
0.16 | 455.5 | 1040.5 | 1140.5
0.17 | 439 | 1040 | 1134
0.18 | 423 | 1061 | 1144
0.19 | 401.5 | 1063 | 1159
0.2 | 378.5 | 1075 | 1165
0.21 | 358 | 1096 | 1172
0.22 | 344 | 1095 | 1163.5
0.23 | 332.5 | 1100.5 | 1165.5
0.24 | 321.5 | 1096 | 1177
0.25 | 295.5 | 1096 | 1176.5
0.26 | 262.5 | 1102 | 1158.5
0.27 | 247 | 1094.5 | 1157
0.28 | 234.5 | 1094 | 1162
0.29 | 245.5 | 1096 | 1160.5
0.3 | 229.5 | 1087 | 1159.5
0.31 | 188.5 | 1080.5 | 1137.5
0.32 | 177.5 | 1077 | 1132
0.33 | 169 | 1059 | 1134
0.34 | 180 | 1051.5 | 1123
0.35 | 169 | 1049 | 1111.5
0.36 | 129.5 | 1036 | 1098
0.37 | 123.5 | 1027 | 1086
0.38 | 145.5 | 999.5 | 1076.5
0.39 | 134 | 979.5 | 1061.5
0.4 | 109 | 973 | 1040
0.41 | 97 | 962 | 1035
0.42 | 87.5 | 941.5 | 1023
0.43 | 117 | 911.5 | 1000.5
0.44 | 108 | 894.5 | 985.5
0.45 | 64.5 | 878.5 | 963
0.46 | 69.5 | 850 | 947
0.47 | 84 | 819.5 | 922
0.48 | 92 | 801 | 889.5
0.49 | 65 | 781 | 885
0.5 | 35 | 765 | 890