## IDS-VDS Characteristic (mA-mm)
VGS (V) | VDS = 0.100 V | VDS = 0.500 V | VDS = 0.900 V
-0.75 | 0.0007848 | 0.0036627 | 0.013107
-0.74 | 0.0007434 | 0.0035281 | 0.012676
-0.73 | 0.0007026 | 0.0033916 | 0.0123
-0.72 | 0.0006808 | 0.0032506 | 0.01186
-0.71 | 0.0006511 | 0.0031484 | 0.011508
-0.7 | 0.000609 | 0.0030263 | 0.011151
-0.69 | 0.0005821 | 0.0028851 | 0.01079
-0.68 | 0.0005536 | 0.0027826 | 0.010465
-0.67 | 0.0005287 | 0.0026791 | 0.010121
-0.66 | 0.000504 | 0.0025648 | 0.009814
-0.65 | 0.00048211 | 0.0024745 | 0.009511
-0.64 | 0.0004565 | 0.0023711 | 0.009172
-0.63 | 0.00043594 | 0.0022897 | 0.008848
-0.62 | 0.00041121 | 0.0022037 | 0.008526
-0.61 | 0.00039061 | 0.0021052 | 0.0083
-0.6 | 0.00037158 | 0.0020191 | 0.008026
-0.59 | 0.00035357 | 0.001957 | 0.007752
-0.58 | 0.00033739 | 0.0018902 | 0.007522
-0.57 | 0.00031879 | 0.001799 | 0.007225
-0.56 | 0.00030492 | 0.0017259 | 0.00699
-0.55 | 0.00028859 | 0.0016653 | 0.006765
-0.54 | 0.00027529 | 0.0016039 | 0.006567
-0.53 | 0.00026186 | 0.001535 | 0.006345
-0.52 | 0.00024743 | 0.0014734 | 0.006147
-0.51 | 0.00023709 | 0.0014173 | 0.005925
-0.5 | 0.00022644 | 0.0013711 | 0.005748
-0.49 | 0.00021686 | 0.0013113 | 0.005584
-0.48 | 0.00020682 | 0.0012649 | 0.00543
-0.47 | 0.0002008 | 0.0012259 | 0.005286
-0.46 | 0.00019321 | 0.0011928 | 0.005161
-0.45 | 0.0001907 | 0.0011709 | 0.0050334
-0.44 | 0.00018966 | 0.0011468 | 0.0049859
-0.43 | 0.00019243 | 0.0011472 | 0.0049474
-0.42 | 0.00019844 | 0.001157 | 0.005009
-0.41 | 0.00021393 | 0.0011943 | 0.0051185
-0.4 | 0.00023727 | 0.0012583 | 0.0053335
-0.39 | 0.00027187 | 0.0013624 | 0.0056737
-0.38 | 0.00032056 | 0.001532 | 0.006305
-0.37 | 0.0003919 | 0.0017616 | 0.007165
-0.36 | 0.00049284 | 0.0021038 | 0.008363
-0.35 | 0.0006745 | 0.0025771 | 0.01019
-0.34 | 0.000886 | 0.003264 | 0.012771
-0.33 | 0.0011759 | 0.0042283 | 0.016447
-0.32 | 0.0015797 | 0.0055604 | 0.021538
-0.31 | 0.0021395 | 0.007557 | 0.028594
-0.3 | 0.0029103 | 0.01017 | 0.038577
-0.29 | 0.0039888 | 0.013749 | 0.052463
-0.28 | 0.0054481 | 0.018748 | 0.07182
-0.27 | 0.007785 | 0.025582 | 0.09805
-0.26 | 0.010596 | 0.034863 | 0.13404
-0.25 | 0.014539 | 0.047655 | 0.18292
-0.24 | 0.019849 | 0.06575 | 0.25016
-0.23 | 0.027205 | 0.08991 | 0.34053
-0.22 | 0.036972 | 0.12188 | 0.46566
-0.21 | 0.050402 | 0.16549 | 0.6271
-0.2 | 0.06987 | 0.22464 | 0.8517
-0.19 | 0.09486 | 0.30364 | 1.1424
-0.18 | 0.12887 | 0.40993 | 1.5347
-0.17 | 0.17429 | 0.55188 | 2.0402
-0.16 | 0.23497 | 0.7416 | 2.6977
-0.15 | 0.31543 | 0.9859 | 3.535
-0.14 | 0.42384 | 1.3136 | 4.6002
-0.13 | 0.56836 | 1.7373 | 5.956
-0.12 | 0.7562 | 2.2787 | 7.611
-0.11 | 1.007 | 2.9807 | 9.588
-0.1 | 1.3321 | 3.8684 | 11.973
-0.09 | 1.7545 | 4.9985 | 14.81
-0.08 | 2.2962 | 6.39 | 18.059
-0.07 | 2.9704 | 8.094 | 21.852
-0.06 | 3.8311 | 10.151 | 25.96
-0.05 | 4.8918 | 12.632 | 30.717
-0.04 | 6.148 | 15.501 | 35.927
-0.03 | 7.71 | 18.841 | 41.625
-0.02 | 9.568 | 22.678 | 47.847
-0.01 | 11.734 | 27.017 | 54.348
0 | 14.217 | 31.943 | 61.43
0.01 | 17.059 | 37.225 | 68.98
0.02 | 20.171 | 43.011 | 76.76
0.03 | 23.716 | 49.289 | 85
0.04 | 27.457 | 56.003 | 93.68
0.05 | 31.504 | 63.11 | 102.5
0.06 | 35.781 | 70.69 | 111.66
0.07 | 40.311 | 78.49 | 121.22
0.08 | 44.923 | 86.69 | 130.91
0.09 | 49.663 | 95.22 | 140.8
0.1 | 54.508 | 104.02 | 150.96
0.11 | 59.21 | 113.04 | 161.37
0.12 | 64.17 | 122.3 | 172
0.13 | 69.07 | 132 | 182.58
0.14 | 73.75 | 141.65 | 193.28
0.15 | 78.36 | 151.56 | 204.31
0.16 | 82.82 | 161.78 | 215.44
0.17 | 87.21 | 171.72 | 226.52
0.18 | 91.45 | 182.19 | 237.83
0.19 | 95.53 | 192.64 | 248.93
0.2 | 99.31 | 203.14 | 260.35
0.21 | 102.93 | 213.77 | 271.91
0.22 | 106.25 | 224.46 | 283.33
0.23 | 109.7 | 235.14 | 294.7
0.24 | 112.84 | 245.8 | 306.1
0.25 | 115.77 | 256.66 | 317.71
0.26 | 118.41 | 267.28 | 329.13
0.27 | 120.98 | 278.08 | 340.62
0.28 | 123.33 | 288.84 | 351.91
0.29 | 125.69 | 299.54 | 363.3
0.3 | 127.97 | 310.4 | 374.75
0.31 | 129.99 | 320.86 | 386.08
0.32 | 131.88 | 331.54 | 397.38
0.33 | 133.4 | 342.03 | 408.43
0.34 | 135.11 | 352.42 | 419.61
0.35 | 136.87 | 362.74 | 430.51
0.36 | 138.15 | 372.92 | 441.44
0.37 | 139.64 | 383.16 | 452.34
0.38 | 140.74 | 393.09 | 462.91
0.39 | 142.06 | 402.92 | 473.56
0.4 | 143.31 | 412.45 | 483.9
0.41 | 144.3 | 422.06 | 494.25
0.42 | 145.18 | 431.52 | 504.43
0.43 | 146.27 | 440.65 | 514.52
0.44 | 147.25 | 449.7 | 524.39
0.45 | 148.13 | 458.29 | 534.05
0.46 | 148.86 | 467.02 | 543.79
0.47 | 149.57 | 475.41 | 552.96
0.48 | 150.45 | 483.43 | 562.28
0.49 | 151.18 | 491.26 | 570.9
0.5 | 151.44 | 498.9 | 580

## Tranconductance (mS-mm)
VGS (V) | VDS = 0.100 V | VDS = 0.500 V | VDS = 0.900 V
-0.75 | -0.00414 | -0.01346 | -0.0431
-0.74 | -0.00411 | -0.013555 | -0.04035
-0.73 | -0.00313 | -0.013875 | -0.0408
-0.72 | -0.002575 | -0.01216 | -0.0396
-0.71 | -0.00359 | -0.011215 | -0.03545
-0.7 | -0.00345 | -0.013165 | -0.0359
-0.69 | -0.00277 | -0.012185 | -0.0343
-0.68 | -0.00267 | -0.0103 | -0.03345
-0.67 | -0.00248 | -0.01089 | -0.03255
-0.66 | -0.0023295 | -0.01023 | -0.0305
-0.65 | -0.002375 | -0.009685 | -0.0321
-0.64 | -0.0023085 | -0.00924 | -0.03315
-0.63 | -0.0022645 | -0.00837 | -0.0323
-0.62 | -0.0022665 | -0.009225 | -0.0274
-0.61 | -0.0019815 | -0.00923 | -0.025
-0.6 | -0.001852 | -0.00741 | -0.0274
-0.59 | -0.0017095 | -0.006445 | -0.0252
-0.58 | -0.001739 | -0.0079 | -0.02635
-0.57 | -0.0016235 | -0.008215 | -0.0266
-0.56 | -0.00151 | -0.006685 | -0.023
-0.55 | -0.0014815 | -0.0061 | -0.02115
-0.54 | -0.0013365 | -0.006515 | -0.021
-0.53 | -0.001393 | -0.006525 | -0.021
-0.52 | -0.0012385 | -0.005885 | -0.021
-0.51 | -0.0010495 | -0.005115 | -0.01995
-0.5 | -0.0010115 | -0.0053 | -0.01705
-0.49 | -0.000981 | -0.00531 | -0.0159
-0.48 | -0.000803 | -0.00427 | -0.0149
-0.47 | -0.0006805 | -0.003605 | -0.01345
-0.46 | -0.000505 | -0.00275 | -0.01263
-0.45 | -0.0001775 | -0.0023 | -0.008755
-0.44 | 8.65e-05 | -0.001185 | -0.0043
-0.43 | 0.000439 | 0.00051 | 0.001155
-0.42 | 0.001075 | 0.002355 | 0.008555
-0.41 | 0.0019415 | 0.005065 | 0.016225
-0.4 | 0.002897 | 0.008405 | 0.02776
-0.39 | 0.0041645 | 0.013685 | 0.048575
-0.38 | 0.0060015 | 0.01996 | 0.074565
-0.37 | 0.008614 | 0.02859 | 0.1029
-0.36 | 0.01413 | 0.040775 | 0.15125
-0.35 | 0.019658 | 0.05801 | 0.2204
-0.34 | 0.02507 | 0.08256 | 0.31285
-0.33 | 0.034685 | 0.11482 | 0.43835
-0.32 | 0.04818 | 0.166435 | 0.60735
-0.31 | 0.06653 | 0.23048 | 0.85195
-0.3 | 0.092465 | 0.3096 | 1.19345
-0.29 | 0.12689 | 0.4289 | 1.66215
-0.28 | 0.18981 | 0.59165 | 2.27935
-0.27 | 0.257395 | 0.80575 | 3.111
-0.26 | 0.3377 | 1.10365 | 4.2435
-0.25 | 0.46265 | 1.54435 | 5.806
-0.24 | 0.6333 | 2.11275 | 7.8805
-0.23 | 0.85615 | 2.8065 | 10.775
-0.22 | 1.15985 | 3.779 | 14.3285
-0.21 | 1.6449 | 5.138 | 19.302
-0.2 | 2.2229 | 6.9075 | 25.765
-0.19 | 2.95 | 9.2645 | 34.15
-0.18 | 3.9715 | 12.412 | 44.89
-0.17 | 5.305 | 16.5835 | 58.15
-0.16 | 7.057 | 21.701 | 74.74
-0.15 | 9.4435 | 28.6 | 95.125
-0.14 | 12.6465 | 37.57 | 121.05
-0.13 | 16.618 | 48.255 | 150.54
-0.12 | 21.932 | 62.17 | 181.6
-0.11 | 28.795 | 79.485 | 218.1
-0.1 | 37.375 | 100.89 | 261.1
-0.09 | 48.205 | 126.08 | 304.3
-0.08 | 60.795 | 154.775 | 352.1
-0.07 | 76.745 | 188.05 | 395.05
-0.06 | 96.07 | 226.9 | 443.25
-0.05 | 115.845 | 267.5 | 498.35
-0.04 | 140.91 | 310.45 | 545.4
-0.03 | 171 | 358.85 | 596
-0.02 | 201.2 | 408.8 | 636.15
-0.01 | 232.45 | 463.25 | 679.15
0 | 266.25 | 510.4 | 731.6
0.01 | 297.7 | 553.4 | 766.5
0.02 | 332.85 | 603.2 | 801
0.03 | 364.3 | 649.6 | 846
0.04 | 389.4 | 691.05 | 875
0.05 | 416.2 | 734.35 | 899
0.06 | 440.35 | 769 | 936
0.07 | 457.1 | 800 | 962.5
0.08 | 467.6 | 836.5 | 979
0.09 | 479.25 | 866.5 | 1002.5
0.1 | 477.35 | 891 | 1028.5
0.11 | 483.1 | 914 | 1052
0.12 | 493 | 948 | 1060.5
0.13 | 479 | 967.5 | 1064
0.14 | 464.5 | 978 | 1086.5
0.15 | 453.5 | 1006.5 | 1108
0.16 | 442.5 | 1008 | 1110.5
0.17 | 431.5 | 1020.5 | 1119.5
0.18 | 416 | 1046 | 1120.5
0.19 | 393 | 1047.5 | 1126
0.2 | 370 | 1056.5 | 1149
0.21 | 347 | 1066 | 1149
0.22 | 338.5 | 1068.5 | 1139.5
0.23 | 329.5 | 1067 | 1138.5
0.24 | 303.5 | 1076 | 1150.5
0.25 | 278.5 | 1074 | 1151.5
0.26 | 260.5 | 1071 | 1145.5
0.27 | 246 | 1078 | 1139
0.28 | 235.5 | 1073 | 1134
0.29 | 232 | 1078 | 1142
0.3 | 215 | 1066 | 1139
0.31 | 195.5 | 1057 | 1131.5
0.32 | 170.5 | 1058.5 | 1117.5
0.33 | 161.5 | 1044 | 1111.5
0.34 | 173.5 | 1035.5 | 1104
0.35 | 152 | 1025 | 1091.5
0.36 | 138.5 | 1021 | 1091.5
0.37 | 129.5 | 1008.5 | 1073.5
0.38 | 121 | 988 | 1061
0.39 | 128.5 | 968 | 1049.5
0.4 | 112 | 957 | 1034.5
0.41 | 93.5 | 953.5 | 1026.5
0.42 | 98.5 | 929.5 | 1013.5
0.43 | 103.5 | 909 | 998
0.44 | 93 | 882 | 976.5
0.45 | 80.5 | 866 | 970
0.46 | 72 | 856 | 945.5
0.47 | 79.5 | 820.5 | 924.5
0.48 | 80.5 | 792.5 | 897
0.49 | 49.5 | 773.5 | 886
0.5 | 26 | 764 | 910