## IDS-VDS Characteristic (mA-mm)
VGS (V) | VDS = 0.100 V | VDS = 0.500 V | VDS = 0.900 V
-0.75 | 0.0008294 | 0.0038847 | 0.014144
-0.74 | 0.0007776 | 0.0037613 | 0.013573
-0.73 | 0.0007404 | 0.0036352 | 0.013214
-0.72 | 0.0007095 | 0.0034755 | 0.012725
-0.71 | 0.0006764 | 0.0033555 | 0.012375
-0.7 | 0.0006425 | 0.0032246 | 0.011973
-0.69 | 0.0006138 | 0.0030929 | 0.011633
-0.68 | 0.0005867 | 0.0029836 | 0.011211
-0.67 | 0.0005635 | 0.0028644 | 0.010885
-0.66 | 0.0005316 | 0.0027444 | 0.010514
-0.65 | 0.0005059 | 0.0026524 | 0.010164
-0.64 | 0.00048643 | 0.0025378 | 0.009823
-0.63 | 0.00046214 | 0.0024334 | 0.009522
-0.62 | 0.00043765 | 0.002341 | 0.009233
-0.61 | 0.00041489 | 0.0022516 | 0.008951
-0.6 | 0.00039322 | 0.0021798 | 0.008634
-0.59 | 0.00037664 | 0.0020802 | 0.008349
-0.58 | 0.00035647 | 0.0019891 | 0.008085
-0.57 | 0.0003406 | 0.0019076 | 0.007817
-0.56 | 0.00032064 | 0.0018435 | 0.007505
-0.55 | 0.00030621 | 0.0017623 | 0.007294
-0.54 | 0.0002933 | 0.0016943 | 0.007025
-0.53 | 0.00027728 | 0.0016211 | 0.006809
-0.52 | 0.00026365 | 0.0015596 | 0.006596
-0.51 | 0.00025131 | 0.0014899 | 0.006375
-0.5 | 0.00023798 | 0.001438 | 0.00619
-0.49 | 0.00022785 | 0.0013879 | 0.005985
-0.48 | 0.00021946 | 0.001343 | 0.005845
-0.47 | 0.00021074 | 0.0013116 | 0.005691
-0.46 | 0.00020589 | 0.0012692 | 0.005522
-0.45 | 0.00020243 | 0.0012352 | 0.005408
-0.44 | 0.00019925 | 0.0012183 | 0.005345
-0.43 | 0.00020174 | 0.0012075 | 0.00531
-0.42 | 0.00020825 | 0.0012192 | 0.005326
-0.41 | 0.00022179 | 0.0012519 | 0.005407
-0.4 | 0.0002433 | 0.0013131 | 0.005638
-0.39 | 0.00027936 | 0.0014197 | 0.006
-0.38 | 0.00032973 | 0.001584 | 0.006583
-0.37 | 0.00040306 | 0.0018167 | 0.007443
-0.36 | 0.00050513 | 0.0021605 | 0.008691
-0.35 | 0.0006891 | 0.002653 | 0.010524
-0.34 | 0.0009015 | 0.0033482 | 0.013053
-0.33 | 0.0011986 | 0.0043201 | 0.016786
-0.32 | 0.0016082 | 0.0056516 | 0.021966
-0.31 | 0.0021793 | 0.007701 | 0.02917
-0.3 | 0.0029694 | 0.010327 | 0.039396
-0.29 | 0.0040573 | 0.014024 | 0.053447
-0.28 | 0.0055538 | 0.018974 | 0.07321
-0.27 | 0.007948 | 0.025913 | 0.09981
-0.26 | 0.010826 | 0.035324 | 0.13554
-0.25 | 0.014767 | 0.048264 | 0.1859
-0.24 | 0.02015 | 0.067 | 0.25367
-0.23 | 0.027529 | 0.09117 | 0.34667
-0.22 | 0.037584 | 0.12397 | 0.47324
-0.21 | 0.051203 | 0.16809 | 0.6379
-0.2 | 0.0715 | 0.22796 | 0.8648
-0.19 | 0.09646 | 0.30965 | 1.1621
-0.18 | 0.13111 | 0.41725 | 1.5607
-0.17 | 0.17717 | 0.56023 | 2.0687
-0.16 | 0.2388 | 0.7526 | 2.7289
-0.15 | 0.32135 | 1.0021 | 3.5779
-0.14 | 0.43247 | 1.3319 | 4.6759
-0.13 | 0.578 | 1.7657 | 6.05
-0.12 | 0.7698 | 2.3198 | 7.72
-0.11 | 1.0243 | 3.0307 | 9.68
-0.1 | 1.3512 | 3.9344 | 12.124
-0.09 | 1.7836 | 5.0652 | 14.969
-0.08 | 2.3266 | 6.471 | 18.223
-0.07 | 3.0179 | 8.192 | 21.979
-0.06 | 3.8791 | 10.27 | 26.166
-0.05 | 4.96 | 12.793 | 30.93
-0.04 | 6.227 | 15.633 | 36.178
-0.03 | 7.804 | 19.023 | 41.705
-0.02 | 9.668 | 22.888 | 47.902
-0.01 | 11.845 | 27.208 | 54.508
0 | 14.379 | 32.046 | 61.55
0.01 | 17.181 | 37.378 | 69.04
0.02 | 20.35 | 43.151 | 76.8
0.03 | 23.844 | 49.437 | 84.95
0.04 | 27.609 | 56.209 | 93.57
0.05 | 31.673 | 63.12 | 102.42
0.06 | 35.96 | 70.73 | 111.5
0.07 | 40.478 | 78.46 | 121.1
0.08 | 45.086 | 86.73 | 130.57
0.09 | 49.806 | 95.23 | 140.52
0.1 | 54.595 | 103.9 | 150.61
0.11 | 59.29 | 112.92 | 160.91
0.12 | 64.15 | 122.22 | 171.4
0.13 | 68.94 | 131.69 | 181.97
0.14 | 73.72 | 141.36 | 192.76
0.15 | 78.33 | 151.2 | 203.58
0.16 | 82.78 | 161.18 | 214.64
0.17 | 87.05 | 171.32 | 225.55
0.18 | 91.12 | 181.67 | 236.68
0.19 | 95.05 | 191.97 | 247.88
0.2 | 98.87 | 202.51 | 259.24
0.21 | 102.62 | 212.96 | 270.77
0.22 | 106.05 | 223.62 | 281.88
0.23 | 109.13 | 234.24 | 293.35
0.24 | 112.08 | 244.87 | 304.73
0.25 | 115.01 | 255.73 | 316.2
0.26 | 117.85 | 266.3 | 327.57
0.27 | 120.56 | 276.99 | 338.92
0.28 | 122.88 | 287.68 | 350.23
0.29 | 124.96 | 298.31 | 361.55
0.3 | 127 | 308.9 | 372.94
0.31 | 129.1 | 319.54 | 384
0.32 | 130.96 | 330.06 | 395.25
0.33 | 132.9 | 340.46 | 406.47
0.34 | 134.46 | 350.93 | 417.44
0.35 | 135.62 | 361 | 428.46
0.36 | 137.3 | 371.24 | 439.07
0.37 | 138.79 | 381.36 | 450.08
0.38 | 140.09 | 391.24 | 460.75
0.39 | 141.02 | 400.99 | 471.16
0.4 | 142.12 | 410.58 | 481.64
0.41 | 143.34 | 420.04 | 491.83
0.42 | 144.52 | 429.5 | 502.11
0.43 | 145.34 | 438.57 | 512.17
0.44 | 145.95 | 447.43 | 521.92
0.45 | 146.94 | 456.22 | 531.54
0.46 | 147.83 | 464.8 | 541.22
0.47 | 148.75 | 473.16 | 550.53
0.48 | 149.21 | 481.2 | 559.77
0.49 | 149.62 | 488.9 | 568.76
0.5 | 150.88 | 496.55 | 577.1

## Tranconductance (mS-mm)
VGS (V) | VDS = 0.100 V | VDS = 0.500 V | VDS = 0.900 V
-0.75 | -0.00518 | -0.01234 | -0.0571
-0.74 | -0.00445 | -0.012475 | -0.0465
-0.73 | -0.003405 | -0.01429 | -0.0424
-0.72 | -0.0032 | -0.013985 | -0.04195
-0.71 | -0.00335 | -0.012545 | -0.0376
-0.7 | -0.00313 | -0.01313 | -0.0371
-0.69 | -0.00279 | -0.01205 | -0.0381
-0.68 | -0.002515 | -0.011425 | -0.0374
-0.67 | -0.002755 | -0.01196 | -0.03485
-0.66 | -0.00288 | -0.0106 | -0.03605
-0.65 | -0.0022585 | -0.01033 | -0.03455
-0.64 | -0.002188 | -0.01095 | -0.0321
-0.63 | -0.002439 | -0.00984 | -0.0295
-0.62 | -0.0023625 | -0.00909 | -0.02855
-0.61 | -0.0022215 | -0.00806 | -0.02995
-0.6 | -0.0019125 | -0.00857 | -0.0301
-0.59 | -0.0018375 | -0.009535 | -0.02745
-0.58 | -0.001802 | -0.00863 | -0.0266
-0.57 | -0.0017915 | -0.00728 | -0.029
-0.56 | -0.0017195 | -0.007265 | -0.02615
-0.55 | -0.001367 | -0.00746 | -0.024
-0.54 | -0.0014465 | -0.00706 | -0.02425
-0.53 | -0.0014825 | -0.006735 | -0.02145
-0.52 | -0.0012985 | -0.00656 | -0.0217
-0.51 | -0.0012835 | -0.00608 | -0.0203
-0.5 | -0.001173 | -0.0051 | -0.0195
-0.49 | -0.000926 | -0.00475 | -0.01725
-0.48 | -0.0008555 | -0.003815 | -0.0147
-0.47 | -0.0006785 | -0.00369 | -0.01615
-0.46 | -0.0004155 | -0.00382 | -0.01415
-0.45 | -0.000332 | -0.002545 | -0.00885
-0.44 | -3.45e-05 | -0.001385 | -0.0049
-0.43 | 0.00045 | 4.5e-05 | -0.00095
-0.42 | 0.0010025 | 0.00222 | 0.00485
-0.41 | 0.0017525 | 0.004695 | 0.0156
-0.4 | 0.0028785 | 0.00839 | 0.02965
-0.39 | 0.0043215 | 0.013545 | 0.04725
-0.38 | 0.006185 | 0.01985 | 0.07215
-0.37 | 0.00877 | 0.028825 | 0.1054
-0.36 | 0.014302 | 0.041815 | 0.15405
-0.35 | 0.0198185 | 0.059385 | 0.2181
-0.34 | 0.025475 | 0.083355 | 0.3131
-0.33 | 0.035335 | 0.11517 | 0.44565
-0.32 | 0.049035 | 0.169045 | 0.6192
-0.31 | 0.06806 | 0.23377 | 0.8715
-0.3 | 0.0939 | 0.31615 | 1.21385
-0.29 | 0.12922 | 0.43235 | 1.6907
-0.28 | 0.194535 | 0.59445 | 2.31815
-0.27 | 0.26361 | 0.8175 | 3.1165
-0.26 | 0.34095 | 1.11755 | 4.3045
-0.25 | 0.4662 | 1.5838 | 5.9065
-0.24 | 0.6381 | 2.1453 | 8.0385
-0.23 | 0.8717 | 2.8485 | 10.9785
-0.22 | 1.1837 | 3.846 | 14.5615
-0.21 | 1.6958 | 5.1995 | 19.578
-0.2 | 2.26285 | 7.078 | 26.21
-0.19 | 2.9805 | 9.4645 | 34.795
-0.18 | 4.0355 | 12.529 | 45.33
-0.17 | 5.3845 | 16.7675 | 58.41
-0.16 | 7.209 | 22.0935 | 75.46
-0.15 | 9.6835 | 28.965 | 97.35
-0.14 | 12.8325 | 38.18 | 123.605
-0.13 | 16.8665 | 49.395 | 152.205
-0.12 | 22.315 | 63.25 | 181.5
-0.11 | 29.07 | 80.73 | 220.2
-0.1 | 37.965 | 101.725 | 264.45
-0.09 | 48.77 | 126.83 | 304.95
-0.08 | 61.715 | 156.34 | 350.5
-0.07 | 77.625 | 189.95 | 397.15
-0.06 | 97.105 | 230.05 | 447.55
-0.05 | 117.395 | 268.15 | 500.6
-0.04 | 142.2 | 311.5 | 538.75
-0.03 | 172.05 | 362.75 | 586.2
-0.02 | 202.05 | 409.25 | 640.15
-0.01 | 235.55 | 457.9 | 682.4
0 | 266.8 | 508.5 | 726.6
0.01 | 298.55 | 555.25 | 762.5
0.02 | 333.15 | 602.95 | 795.5
0.03 | 362.95 | 652.9 | 838.5
0.04 | 391.45 | 684.15 | 873.5
0.05 | 417.55 | 726.05 | 896.5
0.06 | 440.25 | 767 | 934
0.07 | 456.3 | 800 | 953.5
0.08 | 466.4 | 838.5 | 971
0.09 | 475.45 | 858.5 | 1002
0.1 | 474.2 | 884.5 | 1019.5
0.11 | 477.75 | 916 | 1039.5
0.12 | 482.5 | 938.5 | 1053
0.13 | 478.5 | 957 | 1068
0.14 | 469.5 | 975.5 | 1080.5
0.15 | 453 | 991 | 1094
0.16 | 436 | 1006 | 1098.5
0.17 | 417 | 1024.5 | 1102
0.18 | 400 | 1032.5 | 1116.5
0.19 | 387.5 | 1042 | 1128
0.2 | 378.5 | 1049.5 | 1144.5
0.21 | 359 | 1055.5 | 1132
0.22 | 325.5 | 1064 | 1129
0.23 | 301.5 | 1062.5 | 1142.5
0.24 | 294 | 1074.5 | 1142.5
0.25 | 288.5 | 1071.5 | 1142
0.26 | 277.5 | 1063 | 1136
0.27 | 251.5 | 1069 | 1133
0.28 | 220 | 1066 | 1131.5
0.29 | 206 | 1061 | 1135.5
0.3 | 207 | 1061.5 | 1122.5
0.31 | 198 | 1058 | 1115.5
0.32 | 190 | 1046 | 1123.5
0.33 | 175 | 1043.5 | 1109.5
0.34 | 136 | 1027 | 1099.5
0.35 | 142 | 1015.5 | 1081.5
0.36 | 158.5 | 1018 | 1081
0.37 | 139.5 | 1000 | 1084
0.38 | 111.5 | 981.5 | 1054
0.39 | 101.5 | 967 | 1044.5
0.4 | 116 | 952.5 | 1033.5
0.41 | 120 | 946 | 1023.5
0.42 | 100 | 926.5 | 1017
0.43 | 71.5 | 896.5 | 990.5
0.44 | 80 | 882.5 | 968.5
0.45 | 94 | 868.5 | 965
0.46 | 90.5 | 847 | 949.5
0.47 | 69 | 820 | 927.5
0.48 | 43.5 | 787 | 911.5
0.49 | 83.5 | 767.5 | 866.5
0.5 | 126 | 765 | 834