## IDS-VDS Characteristic (mA-mm)
VGS (V) | VDS = 0.100 V | VDS = 0.500 V | VDS = 0.900 V
-0.75 | 0.0008281 | 0.0040035 | 0.014789
-0.74 | 0.0007845 | 0.0038733 | 0.014349
-0.73 | 0.0007447 | 0.0037047 | 0.013927
-0.72 | 0.0007074 | 0.0035492 | 0.013455
-0.71 | 0.0006785 | 0.0034163 | 0.012936
-0.7 | 0.0006423 | 0.0032858 | 0.012598
-0.69 | 0.0006139 | 0.0031441 | 0.012096
-0.68 | 0.0005804 | 0.00303 | 0.011707
-0.67 | 0.0005506 | 0.0029243 | 0.011394
-0.66 | 0.0005263 | 0.0028125 | 0.011012
-0.65 | 0.0005014 | 0.002688 | 0.010606
-0.64 | 0.00047431 | 0.0025666 | 0.010276
-0.63 | 0.00045035 | 0.0024795 | 0.009968
-0.62 | 0.00042632 | 0.0023685 | 0.009579
-0.61 | 0.00040746 | 0.002282 | 0.009308
-0.6 | 0.00038724 | 0.002192 | 0.008923
-0.59 | 0.00036468 | 0.0021215 | 0.008621
-0.58 | 0.00034729 | 0.0020218 | 0.008339
-0.57 | 0.00032991 | 0.0019337 | 0.008053
-0.56 | 0.0003135 | 0.0018395 | 0.007785
-0.55 | 0.00029865 | 0.0017722 | 0.007523
-0.54 | 0.00028255 | 0.0017032 | 0.007296
-0.53 | 0.00026855 | 0.0016341 | 0.00705
-0.52 | 0.00025451 | 0.0015671 | 0.006802
-0.51 | 0.00024267 | 0.0015076 | 0.006568
-0.5 | 0.00022989 | 0.0014528 | 0.00633
-0.49 | 0.00022152 | 0.0014049 | 0.006125
-0.48 | 0.00021227 | 0.0013593 | 0.005944
-0.47 | 0.00020552 | 0.0013036 | 0.00576
-0.46 | 0.00019711 | 0.0012654 | 0.005632
-0.45 | 0.00019391 | 0.0012284 | 0.005488
-0.44 | 0.00019297 | 0.0012099 | 0.005435
-0.43 | 0.00019487 | 0.0011982 | 0.00538
-0.42 | 0.00020041 | 0.0012028 | 0.005388
-0.41 | 0.00021371 | 0.0012396 | 0.005449
-0.4 | 0.0002339 | 0.001308 | 0.005654
-0.39 | 0.00026786 | 0.0014102 | 0.00599
-0.38 | 0.00031643 | 0.0015573 | 0.006524
-0.37 | 0.00038712 | 0.0017908 | 0.00735
-0.36 | 0.000486 | 0.0021147 | 0.008549
-0.35 | 0.0006612 | 0.0025733 | 0.010263
-0.34 | 0.0008663 | 0.0032405 | 0.012783
-0.33 | 0.0011528 | 0.0041754 | 0.016327
-0.32 | 0.0015454 | 0.0054828 | 0.021335
-0.31 | 0.0020964 | 0.007419 | 0.028266
-0.3 | 0.0028517 | 0.009965 | 0.038009
-0.29 | 0.0039077 | 0.01345 | 0.051597
-0.28 | 0.0053442 | 0.018296 | 0.07058
-0.27 | 0.007631 | 0.024995 | 0.0962
-0.26 | 0.010394 | 0.034141 | 0.13165
-0.25 | 0.014212 | 0.046796 | 0.18027
-0.24 | 0.019418 | 0.06467 | 0.24511
-0.23 | 0.026661 | 0.08833 | 0.33397
-0.22 | 0.036278 | 0.11993 | 0.45325
-0.21 | 0.049441 | 0.16258 | 0.6181
-0.2 | 0.06892 | 0.22071 | 0.8331
-0.19 | 0.09336 | 0.29775 | 1.1242
-0.18 | 0.12719 | 0.40365 | 1.5074
-0.17 | 0.17179 | 0.54301 | 2.0091
-0.16 | 0.23157 | 0.7281 | 2.6417
-0.15 | 0.31282 | 0.9723 | 3.4828
-0.14 | 0.41882 | 1.2947 | 4.5296
-0.13 | 0.56199 | 1.7162 | 5.882
-0.12 | 0.7475 | 2.2519 | 7.467
-0.11 | 0.9975 | 2.9429 | 9.476
-0.1 | 1.3206 | 3.8268 | 11.837
-0.09 | 1.7385 | 4.9513 | 14.682
-0.08 | 2.2801 | 6.299 | 17.921
-0.07 | 2.9507 | 7.989 | 21.552
-0.06 | 3.805 | 10.032 | 25.735
-0.05 | 4.8609 | 12.475 | 30.462
-0.04 | 6.097 | 15.382 | 35.568
-0.03 | 7.628 | 18.647 | 41.236
-0.02 | 9.48 | 22.47 | 47.321
-0.01 | 11.634 | 26.759 | 53.848
0 | 14.12 | 31.596 | 60.98
0.01 | 16.939 | 36.803 | 68.43
0.02 | 20.026 | 42.565 | 76.14
0.03 | 23.512 | 48.849 | 84.38
0.04 | 27.258 | 55.455 | 92.8
0.05 | 31.278 | 62.39 | 101.65
0.06 | 35.511 | 69.93 | 110.78
0.07 | 40.025 | 77.78 | 120.24
0.08 | 44.618 | 85.85 | 129.77
0.09 | 49.343 | 94.3 | 139.76
0.1 | 54.165 | 103.07 | 149.74
0.11 | 58.85 | 112 | 160.11
0.12 | 63.76 | 121.39 | 170.7
0.13 | 68.6 | 130.84 | 181.08
0.14 | 73.33 | 140.48 | 191.92
0.15 | 77.92 | 150.32 | 202.82
0.16 | 82.42 | 160.43 | 213.84
0.17 | 86.71 | 170.38 | 224.97
0.18 | 90.92 | 180.68 | 236.05
0.19 | 94.89 | 191.1 | 247.2
0.2 | 98.75 | 201.51 | 258.55
0.21 | 102.38 | 212.2 | 270.03
0.22 | 105.74 | 222.62 | 281.2
0.23 | 109.02 | 233.42 | 292.64
0.24 | 112.12 | 244.05 | 304.09
0.25 | 115 | 254.87 | 315.58
0.26 | 117.85 | 265.65 | 327.07
0.27 | 120.46 | 276.19 | 338.29
0.28 | 122.78 | 286.93 | 349.77
0.29 | 125.03 | 297.59 | 361.04
0.3 | 127.17 | 308.33 | 372.45
0.31 | 129.1 | 318.88 | 383.71
0.32 | 131.28 | 329.41 | 394.84
0.33 | 132.88 | 339.92 | 406.06
0.34 | 134.49 | 350.33 | 417.17
0.35 | 136.01 | 360.68 | 428.14
0.36 | 137.43 | 370.73 | 438.94
0.37 | 138.99 | 380.99 | 449.84
0.38 | 140.17 | 390.92 | 460.54
0.39 | 141.26 | 400.74 | 471.13
0.4 | 142.46 | 410.48 | 481.57
0.41 | 143.74 | 419.91 | 491.77
0.42 | 144.67 | 429.42 | 502.16
0.43 | 145.56 | 438.58 | 512.26
0.44 | 146.41 | 447.58 | 522.13
0.45 | 147.23 | 456.33 | 531.89
0.46 | 148.37 | 465.04 | 541.51
0.47 | 148.89 | 473.37 | 550.97
0.48 | 149.5 | 481.5 | 560.22
0.49 | 150.33 | 489.41 | 569.31
0.5 | 150.97 | 497.04 | 578

## Tranconductance (mS-mm)
VGS (V) | VDS = 0.100 V | VDS = 0.500 V | VDS = 0.900 V
-0.75 | -0.00436 | -0.01302 | -0.044
-0.74 | -0.00417 | -0.01494 | -0.0431
-0.73 | -0.003855 | -0.016205 | -0.0447
-0.72 | -0.00331 | -0.01442 | -0.04955
-0.71 | -0.003255 | -0.01317 | -0.04285
-0.7 | -0.00323 | -0.01361 | -0.042
-0.69 | -0.003095 | -0.01279 | -0.04455
-0.68 | -0.003165 | -0.01099 | -0.0351
-0.67 | -0.002705 | -0.010875 | -0.03475
-0.66 | -0.00246 | -0.011815 | -0.0394
-0.65 | -0.0025995 | -0.012295 | -0.0368
-0.64 | -0.0025525 | -0.010425 | -0.0319
-0.63 | -0.0023995 | -0.009905 | -0.03485
-0.62 | -0.0021445 | -0.009875 | -0.033
-0.61 | -0.001954 | -0.008825 | -0.0328
-0.6 | -0.002139 | -0.008025 | -0.03435
-0.59 | -0.0019975 | -0.00851 | -0.0292
-0.58 | -0.0017385 | -0.00939 | -0.0284
-0.57 | -0.0016895 | -0.009115 | -0.0277
-0.56 | -0.001563 | -0.008075 | -0.0265
-0.55 | -0.0015475 | -0.006815 | -0.02445
-0.54 | -0.001505 | -0.006905 | -0.02365
-0.53 | -0.001402 | -0.006805 | -0.0247
-0.52 | -0.001294 | -0.006325 | -0.0241
-0.51 | -0.001231 | -0.005715 | -0.0236
-0.5 | -0.0010575 | -0.005135 | -0.02215
-0.49 | -0.000881 | -0.004675 | -0.0193
-0.48 | -0.0008 | -0.005065 | -0.01825
-0.47 | -0.000758 | -0.004695 | -0.0156
-0.46 | -0.0005805 | -0.00376 | -0.0136
-0.45 | -0.000207 | -0.002775 | -0.00985
-0.44 | 4.8e-05 | -0.00151 | -0.0054
-0.43 | 0.000372 | -0.000355 | -0.00235
-0.42 | 0.000942 | 0.00207 | 0.00345
-0.41 | 0.0016745 | 0.00526 | 0.0133
-0.4 | 0.0027075 | 0.00853 | 0.02705
-0.39 | 0.0041265 | 0.012465 | 0.0435
-0.38 | 0.005963 | 0.01903 | 0.068
-0.37 | 0.0084785 | 0.02787 | 0.10125
-0.36 | 0.013704 | 0.039125 | 0.14565
-0.35 | 0.019015 | 0.05629 | 0.2117
-0.34 | 0.02458 | 0.080105 | 0.3032
-0.33 | 0.033955 | 0.112115 | 0.4276
-0.32 | 0.04718 | 0.16218 | 0.59695
-0.31 | 0.065315 | 0.22411 | 0.8337
-0.3 | 0.090565 | 0.30155 | 1.16655
-0.29 | 0.124625 | 0.41655 | 1.62855
-0.28 | 0.186165 | 0.57725 | 2.23015
-0.27 | 0.25249 | 0.79225 | 3.0535
-0.26 | 0.32905 | 1.09005 | 4.2035
-0.25 | 0.4512 | 1.52645 | 5.673
-0.24 | 0.62245 | 2.0767 | 7.685
-0.23 | 0.843 | 2.763 | 10.407
-0.22 | 1.139 | 3.7125 | 14.2065
-0.21 | 1.6321 | 5.039 | 18.9925
-0.2 | 2.19595 | 6.7585 | 25.305
-0.19 | 2.9135 | 9.147 | 33.715
-0.18 | 3.9215 | 12.263 | 44.245
-0.17 | 5.219 | 16.2225 | 56.715
-0.16 | 7.0515 | 21.4645 | 73.685
-0.15 | 9.3625 | 28.33 | 94.395
-0.14 | 12.4585 | 37.195 | 119.96
-0.13 | 16.434 | 47.86 | 146.87
-0.12 | 21.7755 | 61.335 | 179.7
-0.11 | 28.655 | 78.745 | 218.5
-0.1 | 37.05 | 100.42 | 260.3
-0.09 | 47.975 | 123.61 | 304.2
-0.08 | 60.61 | 151.885 | 343.5
-0.07 | 76.245 | 186.65 | 390.7
-0.06 | 95.51 | 224.3 | 445.5
-0.05 | 114.6 | 267.5 | 491.65
-0.04 | 138.355 | 308.6 | 538.7
-0.03 | 169.15 | 354.4 | 587.65
-0.02 | 200.3 | 405.6 | 630.6
-0.01 | 232 | 456.3 | 682.95
0 | 265.25 | 502.2 | 729.1
0.01 | 295.3 | 548.45 | 758
0.02 | 328.65 | 602.3 | 797.5
0.03 | 361.6 | 644.5 | 833
0.04 | 388.3 | 677.05 | 863.5
0.05 | 412.65 | 723.75 | 899
0.06 | 437.35 | 769.5 | 929.5
0.07 | 455.35 | 796 | 949.5
0.08 | 465.9 | 826 | 976
0.09 | 477.35 | 861 | 998.5
0.1 | 475.35 | 885 | 1017.5
0.11 | 479.75 | 916 | 1048
0.12 | 487.5 | 942 | 1048.5
0.13 | 478.5 | 954.5 | 1061
0.14 | 466 | 974 | 1087
0.15 | 454.5 | 997.5 | 1096
0.16 | 439.5 | 1003 | 1107.5
0.17 | 425 | 1012.5 | 1110.5
0.18 | 409 | 1036 | 1111.5
0.19 | 391.5 | 1041.5 | 1125
0.2 | 374.5 | 1055 | 1141.5
0.21 | 349.5 | 1055.5 | 1132.5
0.22 | 332 | 1061 | 1130.5
0.23 | 319 | 1071.5 | 1144.5
0.24 | 299 | 1072.5 | 1147
0.25 | 286.5 | 1080 | 1149
0.26 | 273 | 1066 | 1135.5
0.27 | 246.5 | 1064 | 1135
0.28 | 228.5 | 1070 | 1137.5
0.29 | 219.5 | 1070 | 1134
0.3 | 203.5 | 1064.5 | 1133.5
0.31 | 205.5 | 1054 | 1119.5
0.32 | 189 | 1052 | 1117.5
0.33 | 160.5 | 1046 | 1116.5
0.34 | 156.5 | 1038 | 1104
0.35 | 147 | 1020 | 1088.5
0.36 | 149 | 1015.5 | 1085
0.37 | 137 | 1009.5 | 1080
0.38 | 113.5 | 987.5 | 1064.5
0.39 | 114.5 | 978 | 1051.5
0.4 | 124 | 958.5 | 1032
0.41 | 110.5 | 947 | 1029.5
0.42 | 91 | 933.5 | 1024.5
0.43 | 87 | 908 | 998.5
0.44 | 83.5 | 887.5 | 981.5
0.45 | 98 | 873 | 969
0.46 | 83 | 852 | 954
0.47 | 56.5 | 823 | 935.5
0.48 | 72 | 802 | 917
0.49 | 73.5 | 777 | 889
0.5 | 64 | 763 | 869