## IDS-VDS Characteristic (mA-mm)
VGS (V) | VDS = 0.100 V | VDS = 0.500 V | VDS = 0.900 V
-0.75 | 0.000763 | 0.0037316 | 0.013821
-0.74 | 0.000721 | 0.0035854 | 0.013325
-0.73 | 0.0006834 | 0.00345 | 0.012866
-0.72 | 0.0006539 | 0.003313 | 0.012461
-0.71 | 0.0006243 | 0.0032017 | 0.011979
-0.7 | 0.0005919 | 0.0030709 | 0.011641
-0.69 | 0.0005607 | 0.0029471 | 0.011319
-0.68 | 0.0005321 | 0.0028088 | 0.010904
-0.67 | 0.000508 | 0.0027065 | 0.010605
-0.66 | 0.00047945 | 0.0026108 | 0.010192
-0.65 | 0.00045414 | 0.0025107 | 0.009928
-0.64 | 0.00043056 | 0.0023911 | 0.009529
-0.63 | 0.00041265 | 0.0022979 | 0.009192
-0.62 | 0.00039465 | 0.0022106 | 0.008978
-0.61 | 0.00037417 | 0.0021232 | 0.008625
-0.6 | 0.00035595 | 0.0020405 | 0.008319
-0.59 | 0.00033825 | 0.0019431 | 0.008071
-0.58 | 0.00032232 | 0.0018795 | 0.007782
-0.57 | 0.00030648 | 0.0017965 | 0.007561
-0.56 | 0.00029103 | 0.0017181 | 0.007251
-0.55 | 0.00027525 | 0.0016368 | 0.006983
-0.54 | 0.00026179 | 0.0015805 | 0.006829
-0.53 | 0.00024895 | 0.0015216 | 0.006538
-0.52 | 0.00023529 | 0.0014398 | 0.006305
-0.51 | 0.00022341 | 0.001396 | 0.006114
-0.5 | 0.00021274 | 0.001341 | 0.005873
-0.49 | 0.00020525 | 0.0012939 | 0.0057
-0.48 | 0.00019606 | 0.0012454 | 0.005488
-0.47 | 0.00018995 | 0.0012087 | 0.005375
-0.46 | 0.00018542 | 0.0011778 | 0.005254
-0.45 | 0.00018159 | 0.0011519 | 0.00517
-0.44 | 0.00018052 | 0.0011333 | 0.005086
-0.43 | 0.00018444 | 0.001128 | 0.005054
-0.42 | 0.00019273 | 0.0011488 | 0.005095
-0.41 | 0.00020737 | 0.001186 | 0.005203
-0.4 | 0.00023174 | 0.0012573 | 0.005463
-0.39 | 0.00026886 | 0.0013658 | 0.005834
-0.38 | 0.00032129 | 0.0015315 | 0.006449
-0.37 | 0.00039612 | 0.0017775 | 0.0073
-0.36 | 0.00050258 | 0.0021337 | 0.008617
-0.35 | 0.0006912 | 0.0026465 | 0.010511
-0.34 | 0.0009117 | 0.0033551 | 0.013202
-0.33 | 0.0012122 | 0.0043565 | 0.017001
-0.32 | 0.0016388 | 0.005805 | 0.022293
-0.31 | 0.0022193 | 0.007723 | 0.029808
-0.3 | 0.0030346 | 0.010405 | 0.040329
-0.29 | 0.0041438 | 0.014159 | 0.054786
-0.28 | 0.0056776 | 0.019258 | 0.07495
-0.27 | 0.008125 | 0.026356 | 0.10258
-0.26 | 0.011103 | 0.035925 | 0.13959
-0.25 | 0.01513 | 0.049328 | 0.18951
-0.24 | 0.020652 | 0.06846 | 0.26042
-0.23 | 0.02828 | 0.09317 | 0.35541
-0.22 | 0.038501 | 0.12676 | 0.48132
-0.21 | 0.05252 | 0.172 | 0.6526
-0.2 | 0.07275 | 0.23265 | 0.8817
-0.19 | 0.0988 | 0.31476 | 1.1823
-0.18 | 0.13362 | 0.42404 | 1.5939
-0.17 | 0.18083 | 0.5705 | 2.1108
-0.16 | 0.24377 | 0.765 | 2.7798
-0.15 | 0.32751 | 1.0158 | 3.6644
-0.14 | 0.44135 | 1.352 | 4.7601
-0.13 | 0.5893 | 1.7908 | 6.173
-0.12 | 0.7868 | 2.3517 | 7.862
-0.11 | 1.0418 | 3.0784 | 9.943
-0.1 | 1.3788 | 3.983 | 12.378
-0.09 | 1.8151 | 5.1496 | 15.316
-0.08 | 2.374 | 6.591 | 18.689
-0.07 | 3.0765 | 8.345 | 22.47
-0.06 | 3.9552 | 10.44 | 26.845
-0.05 | 5.0595 | 13.015 | 31.703
-0.04 | 6.339 | 15.991 | 37.03
-0.03 | 7.964 | 19.43 | 42.859
-0.02 | 9.831 | 23.35 | 49.158
-0.01 | 12.083 | 27.751 | 55.874
0 | 14.65 | 32.871 | 63.32
0.01 | 17.557 | 38.298 | 70.97
0.02 | 20.747 | 44.14 | 78.97
0.03 | 24.34 | 50.709 | 87.47
0.04 | 28.188 | 57.53 | 96.29
0.05 | 32.31 | 64.72 | 105.27
0.06 | 36.72 | 72.49 | 114.72
0.07 | 41.329 | 80.58 | 124.47
0.08 | 46.072 | 89.05 | 134.49
0.09 | 50.916 | 97.72 | 144.74
0.1 | 55.817 | 106.7 | 154.93
0.11 | 60.73 | 116.05 | 165.69
0.12 | 65.65 | 125.57 | 176.56
0.13 | 70.51 | 135.4 | 187.47
0.14 | 75.36 | 145.31 | 198.59
0.15 | 80.11 | 155.56 | 209.66
0.16 | 84.84 | 165.87 | 221.08
0.17 | 89.26 | 176.31 | 232.52
0.18 | 93.44 | 186.9 | 243.99
0.19 | 97.43 | 197.45 | 255.44
0.2 | 101.3 | 208.27 | 267.09
0.21 | 105.11 | 219.27 | 278.9
0.22 | 108.76 | 230.13 | 290.56
0.23 | 112.17 | 241.12 | 302.3
0.24 | 115.14 | 252.05 | 313.88
0.25 | 118.03 | 263.13 | 325.73
0.26 | 120.81 | 274.15 | 337.39
0.27 | 123.46 | 285.14 | 349.1
0.28 | 126.32 | 295.96 | 360.76
0.29 | 128.55 | 306.95 | 372.2
0.3 | 130.53 | 317.99 | 383.97
0.31 | 132.51 | 328.86 | 395.51
0.32 | 134.41 | 339.64 | 406.94
0.33 | 136.47 | 350.23 | 418.2
0.34 | 138.28 | 360.98 | 429.49
0.35 | 139.6 | 371.45 | 440.7
0.36 | 140.95 | 381.82 | 451.74
0.37 | 142.56 | 392.22 | 462.83
0.38 | 144.16 | 402.27 | 473.48
0.39 | 145.35 | 412.33 | 484.23
0.4 | 146.23 | 422.07 | 494.78
0.41 | 147.19 | 431.77 | 505.24
0.42 | 148.7 | 441.25 | 515.65
0.43 | 149.74 | 450.6 | 525.68
0.44 | 150.45 | 459.72 | 535.63
0.45 | 151.18 | 468.48 | 545.39
0.46 | 151.92 | 477.26 | 555.12
0.47 | 153.24 | 485.58 | 564.41
0.48 | 153.86 | 493.82 | 573.5
0.49 | 154.26 | 501.72 | 582.4
0.5 | 154.96 | 509.34 | 591.2

## Tranconductance (mS-mm)
VGS (V) | VDS = 0.100 V | VDS = 0.500 V | VDS = 0.900 V
-0.75 | -0.0042 | -0.01462 | -0.0496
-0.74 | -0.00398 | -0.01408 | -0.04775
-0.73 | -0.003355 | -0.01362 | -0.0432
-0.72 | -0.002955 | -0.012415 | -0.04435
-0.71 | -0.0031 | -0.012105 | -0.041
-0.7 | -0.00318 | -0.01273 | -0.033
-0.69 | -0.00299 | -0.013105 | -0.03685
-0.68 | -0.002635 | -0.01203 | -0.0357
-0.67 | -0.0026325 | -0.0099 | -0.0356
-0.66 | -0.002693 | -0.00979 | -0.03385
-0.65 | -0.0024445 | -0.010985 | -0.03315
-0.64 | -0.0020745 | -0.01064 | -0.0368
-0.63 | -0.0017955 | -0.009025 | -0.02755
-0.62 | -0.001924 | -0.008735 | -0.02835
-0.61 | -0.001935 | -0.008505 | -0.03295
-0.6 | -0.001796 | -0.009005 | -0.0277
-0.59 | -0.0016815 | -0.00805 | -0.02685
-0.58 | -0.0015885 | -0.00733 | -0.0255
-0.57 | -0.0015645 | -0.00807 | -0.02655
-0.56 | -0.0015615 | -0.007985 | -0.0289
-0.55 | -0.001462 | -0.00688 | -0.0211
-0.54 | -0.001315 | -0.00576 | -0.02225
-0.53 | -0.001325 | -0.007035 | -0.0262
-0.52 | -0.001277 | -0.00628 | -0.0212
-0.51 | -0.0011275 | -0.00494 | -0.0216
-0.5 | -0.000908 | -0.005105 | -0.0207
-0.49 | -0.000834 | -0.00478 | -0.01925
-0.48 | -0.000765 | -0.00426 | -0.01625
-0.47 | -0.000532 | -0.00338 | -0.0117
-0.46 | -0.000418 | -0.00284 | -0.01025
-0.45 | -0.000245 | -0.002225 | -0.0084
-0.44 | 0.0001425 | -0.001195 | -0.0058
-0.43 | 0.0006105 | 0.000775 | 0.00045
-0.42 | 0.0011465 | 0.0029 | 0.00745
-0.41 | 0.0019505 | 0.005425 | 0.0184
-0.4 | 0.0030745 | 0.00899 | 0.03155
-0.39 | 0.0044775 | 0.01371 | 0.0493
-0.38 | 0.006363 | 0.020585 | 0.0733
-0.37 | 0.0090645 | 0.03011 | 0.1084
-0.36 | 0.014754 | 0.04345 | 0.16055
-0.35 | 0.020456 | 0.06107 | 0.22925
-0.34 | 0.02605 | 0.0855 | 0.3245
-0.33 | 0.036355 | 0.122495 | 0.45455
-0.32 | 0.050355 | 0.168325 | 0.64035
-0.31 | 0.06979 | 0.23 | 0.9018
-0.3 | 0.096225 | 0.3218 | 1.2489
-0.29 | 0.13215 | 0.44265 | 1.73105
-0.28 | 0.19906 | 0.60985 | 2.3897
-0.27 | 0.27127 | 0.83335 | 3.232
-0.26 | 0.35025 | 1.1486 | 4.3465
-0.25 | 0.47745 | 1.62675 | 6.0415
-0.24 | 0.6575 | 2.1921 | 8.295
-0.23 | 0.89245 | 2.915 | 11.045
-0.22 | 1.212 | 3.9415 | 14.8595
-0.21 | 1.71245 | 5.2945 | 20.019
-0.2 | 2.314 | 7.138 | 26.485
-0.19 | 3.0435 | 9.5695 | 35.61
-0.18 | 4.1015 | 12.787 | 46.425
-0.17 | 5.5075 | 17.048 | 59.295
-0.16 | 7.334 | 22.265 | 77.68
-0.15 | 9.879 | 29.35 | 99.015
-0.14 | 13.0895 | 38.75 | 125.43
-0.13 | 17.2725 | 49.985 | 155.095
-0.12 | 22.625 | 64.38 | 188.5
-0.11 | 29.6 | 81.565 | 225.8
-0.1 | 38.665 | 103.56 | 268.65
-0.09 | 49.76 | 130.4 | 315.55
-0.08 | 63.07 | 159.77 | 357.7
-0.07 | 79.06 | 192.45 | 407.8
-0.06 | 99.15 | 233.5 | 461.65
-0.05 | 119.19 | 277.55 | 509.25
-0.04 | 145.225 | 320.75 | 557.8
-0.03 | 174.6 | 367.95 | 606.4
-0.02 | 205.95 | 416.05 | 650.75
-0.01 | 240.95 | 476.05 | 708.1
0 | 273.7 | 527.35 | 754.8
0.01 | 304.85 | 563.45 | 782.5
0.02 | 339.15 | 620.55 | 825
0.03 | 372.05 | 669.5 | 866
0.04 | 398.5 | 700.55 | 890
0.05 | 426.6 | 748 | 921.5
0.06 | 450.95 | 793 | 960
0.07 | 467.6 | 828 | 988.5
0.08 | 479.35 | 857 | 1013.5
0.09 | 487.25 | 882.5 | 1022
0.1 | 490.7 | 916.5 | 1047.5
0.11 | 491.65 | 943.5 | 1081.5
0.12 | 489 | 967.5 | 1089
0.13 | 485.5 | 987 | 1101.5
0.14 | 480 | 1008 | 1109.5
0.15 | 474 | 1028 | 1124.5
0.16 | 457.5 | 1037.5 | 1143
0.17 | 430 | 1051.5 | 1145.5
0.18 | 408.5 | 1057 | 1146
0.19 | 393 | 1068.5 | 1155
0.2 | 384 | 1091 | 1173
0.21 | 373 | 1093 | 1173.5
0.22 | 353 | 1092.5 | 1170
0.23 | 319 | 1096 | 1166
0.24 | 293 | 1100.5 | 1171.5
0.25 | 283.5 | 1105 | 1175.5
0.26 | 271.5 | 1100.5 | 1168.5
0.27 | 275.5 | 1090.5 | 1168.5
0.28 | 254.5 | 1090.5 | 1155
0.29 | 210.5 | 1101.5 | 1160.5
0.3 | 198 | 1095.5 | 1165.5
0.31 | 194 | 1082.5 | 1148.5
0.32 | 198 | 1068.5 | 1134.5
0.33 | 193.5 | 1067 | 1127.5
0.34 | 156.5 | 1061 | 1125
0.35 | 133.5 | 1042 | 1112.5
0.36 | 148 | 1038.5 | 1106.5
0.37 | 160.5 | 1022.5 | 1087
0.38 | 139.5 | 1005.5 | 1070
0.39 | 103.5 | 990 | 1065
0.4 | 92 | 972 | 1050.5
0.41 | 123.5 | 959 | 1043.5
0.42 | 127.5 | 941.5 | 1022
0.43 | 87.5 | 923.5 | 999
0.44 | 72 | 894 | 985.5
0.45 | 73.5 | 877 | 974.5
0.46 | 103 | 855 | 951
0.47 | 97 | 828 | 919
0.48 | 51 | 807 | 899.5
0.49 | 55 | 776 | 885
0.5 | 70 | 762 | 880