## IDS-VDS Characteristic (mA-mm)
VGS (V) | VDS = 0.100 V | VDS = 0.500 V | VDS = 0.900 V
-0.75 | 0.0008553 | 0.0040305 | 0.014286
-0.74 | 0.0008067 | 0.0038945 | 0.013884
-0.73 | 0.0007677 | 0.0037334 | 0.013413
-0.72 | 0.0007373 | 0.0035876 | 0.012989
-0.71 | 0.0006977 | 0.0034461 | 0.012621
-0.7 | 0.0006663 | 0.0033161 | 0.012288
-0.69 | 0.0006337 | 0.003185 | 0.011851
-0.68 | 0.0006026 | 0.0030611 | 0.011438
-0.67 | 0.0005789 | 0.0029543 | 0.011115
-0.66 | 0.0005512 | 0.0028228 | 0.010754
-0.65 | 0.0005186 | 0.0027069 | 0.010454
-0.64 | 0.00049849 | 0.0026048 | 0.010111
-0.63 | 0.00047526 | 0.0025249 | 0.009759
-0.62 | 0.00045502 | 0.0024142 | 0.009473
-0.61 | 0.00043002 | 0.0023103 | 0.009183
-0.6 | 0.00041288 | 0.0022307 | 0.008817
-0.59 | 0.0003897 | 0.0021423 | 0.008563
-0.58 | 0.00037489 | 0.0020421 | 0.008255
-0.57 | 0.00035359 | 0.0019614 | 0.007972
-0.56 | 0.00033541 | 0.0018849 | 0.00772
-0.55 | 0.00031842 | 0.0018086 | 0.007423
-0.54 | 0.00030149 | 0.0017431 | 0.007214
-0.53 | 0.00028721 | 0.0016899 | 0.00696
-0.52 | 0.00027256 | 0.0016214 | 0.006727
-0.51 | 0.0002616 | 0.0015461 | 0.006515
-0.5 | 0.00024903 | 0.001489 | 0.006281
-0.49 | 0.00024014 | 0.0014372 | 0.006116
-0.48 | 0.00022818 | 0.0013904 | 0.005897
-0.47 | 0.00022084 | 0.0013344 | 0.00576
-0.46 | 0.00021561 | 0.0013286 | 0.005647
-0.45 | 0.00021095 | 0.0012937 | 0.005524
-0.44 | 0.00020964 | 0.0012755 | 0.00546
-0.43 | 0.00021266 | 0.0012725 | 0.005453
-0.42 | 0.0002219 | 0.0012856 | 0.005498
-0.41 | 0.00023545 | 0.0013246 | 0.005588
-0.4 | 0.00026217 | 0.0013934 | 0.005865
-0.39 | 0.0002996 | 0.001518 | 0.006282
-0.38 | 0.00035589 | 0.0016996 | 0.006946
-0.37 | 0.00043575 | 0.0019667 | 0.007925
-0.36 | 0.00054818 | 0.0023543 | 0.009336
-0.35 | 0.0007497 | 0.0029003 | 0.011409
-0.34 | 0.0009846 | 0.0036862 | 0.0143
-0.33 | 0.001305 | 0.0047607 | 0.018442
-0.32 | 0.0017562 | 0.006383 | 0.024097
-0.31 | 0.0023724 | 0.008482 | 0.032216
-0.3 | 0.0032345 | 0.011373 | 0.043435
-0.29 | 0.0044131 | 0.015388 | 0.05882
-0.28 | 0.006263 | 0.020899 | 0.08048
-0.27 | 0.008546 | 0.028389 | 0.10989
-0.26 | 0.01167 | 0.038878 | 0.15005
-0.25 | 0.015926 | 0.05296 | 0.20558
-0.24 | 0.021679 | 0.07366 | 0.27735
-0.23 | 0.02971 | 0.09944 | 0.37806
-0.22 | 0.040378 | 0.13518 | 0.51457
-0.21 | 0.055096 | 0.18334 | 0.6983
-0.2 | 0.07697 | 0.24837 | 0.9406
-0.19 | 0.10416 | 0.33495 | 1.2605
-0.18 | 0.14084 | 0.452 | 1.6844
-0.17 | 0.19046 | 0.6113 | 2.2342
-0.16 | 0.25636 | 0.8155 | 2.9317
-0.15 | 0.34465 | 1.0858 | 3.846
-0.14 | 0.46364 | 1.439 | 4.9979
-0.13 | 0.6199 | 1.8989 | 6.427
-0.12 | 0.8269 | 2.4843 | 8.171
-0.11 | 1.0923 | 3.2431 | 10.276
-0.1 | 1.4454 | 4.1966 | 12.747
-0.09 | 1.8992 | 5.4004 | 15.737
-0.08 | 2.4714 | 6.882 | 19.069
-0.07 | 3.203 | 8.667 | 22.902
-0.06 | 4.1002 | 10.783 | 27.249
-0.05 | 5.2252 | 13.388 | 31.996
-0.04 | 6.536 | 16.406 | 37.323
-0.03 | 8.172 | 19.839 | 43.003
-0.02 | 10.067 | 23.733 | 49.185
-0.01 | 12.306 | 28.166 | 55.788
0 | 14.901 | 33.097 | 63.03
0.01 | 17.773 | 38.544 | 70.35
0.02 | 20.943 | 44.208 | 78.12
0.03 | 24.501 | 50.599 | 86.41
0.04 | 28.28 | 57.27 | 94.92
0.05 | 32.324 | 64.21 | 103.66
0.06 | 36.612 | 71.81 | 112.68
0.07 | 41.073 | 79.65 | 122.1
0.08 | 45.674 | 87.78 | 131.64
0.09 | 50.348 | 96.29 | 141.48
0.1 | 55.082 | 104.84 | 151.36
0.11 | 59.75 | 113.8 | 161.56
0.12 | 64.6 | 123 | 171.97
0.13 | 69.26 | 132.44 | 182.39
0.14 | 73.87 | 141.97 | 193.04
0.15 | 78.38 | 151.68 | 203.62
0.16 | 82.78 | 161.66 | 214.63
0.17 | 86.99 | 171.63 | 225.54
0.18 | 91 | 181.74 | 236.5
0.19 | 94.92 | 191.91 | 247.61
0.2 | 98.55 | 202.23 | 258.6
0.21 | 102.06 | 212.82 | 269.87
0.22 | 105.49 | 223.26 | 281.11
0.23 | 108.67 | 233.8 | 292.36
0.24 | 111.57 | 244.13 | 303.39
0.25 | 114.35 | 254.81 | 314.83
0.26 | 116.91 | 265.4 | 326.03
0.27 | 119.35 | 275.9 | 337.23
0.28 | 121.9 | 286.44 | 348.53
0.29 | 124.02 | 296.89 | 359.47
0.3 | 126.01 | 307.44 | 370.76
0.31 | 127.92 | 317.89 | 381.92
0.32 | 129.57 | 328.23 | 392.9
0.33 | 131.44 | 338.49 | 404.01
0.34 | 133.02 | 348.73 | 414.81
0.35 | 134.49 | 358.85 | 425.65
0.36 | 135.79 | 368.89 | 436.4
0.37 | 137.19 | 379.01 | 447.16
0.38 | 138.47 | 388.65 | 457.61
0.39 | 139.64 | 398.4 | 468.06
0.4 | 140.67 | 407.84 | 478.31
0.41 | 141.55 | 417.24 | 488.56
0.42 | 142.76 | 426.54 | 498.82
0.43 | 143.66 | 435.52 | 508.57
0.44 | 144.44 | 444.41 | 518.52
0.45 | 145.16 | 453.02 | 528.18
0.46 | 145.76 | 461.56 | 537.72
0.47 | 146.91 | 469.73 | 547.16
0.48 | 147.43 | 477.77 | 556.15
0.49 | 148.07 | 485.55 | 565.24
0.5 | 148.57 | 493.08 | 573.9

## Tranconductance (mS-mm)
VGS (V) | VDS = 0.100 V | VDS = 0.500 V | VDS = 0.900 V
-0.75 | -0.00486 | -0.0136 | -0.0402
-0.74 | -0.00438 | -0.014855 | -0.04365
-0.73 | -0.00347 | -0.015345 | -0.04475
-0.72 | -0.0035 | -0.014365 | -0.0396
-0.71 | -0.00355 | -0.013575 | -0.03505
-0.7 | -0.0032 | -0.013055 | -0.0385
-0.69 | -0.003185 | -0.01275 | -0.0425
-0.68 | -0.00274 | -0.011535 | -0.0368
-0.67 | -0.00257 | -0.011915 | -0.0342
-0.66 | -0.003015 | -0.01237 | -0.03305
-0.65 | -0.0026355 | -0.0109 | -0.03215
-0.64 | -0.002167 | -0.0091 | -0.03475
-0.63 | -0.0021735 | -0.00953 | -0.0319
-0.62 | -0.002262 | -0.01073 | -0.0288
-0.61 | -0.002107 | -0.009175 | -0.0328
-0.6 | -0.002016 | -0.0084 | -0.031
-0.59 | -0.0018995 | -0.00943 | -0.0281
-0.58 | -0.0018055 | -0.009045 | -0.02955
-0.57 | -0.001974 | -0.00786 | -0.02675
-0.56 | -0.0017585 | -0.00764 | -0.02745
-0.55 | -0.001696 | -0.00709 | -0.0253
-0.54 | -0.0015605 | -0.005935 | -0.02315
-0.53 | -0.0014465 | -0.006085 | -0.02435
-0.52 | -0.0012805 | -0.00719 | -0.02225
-0.51 | -0.0011765 | -0.00662 | -0.0223
-0.5 | -0.001073 | -0.005445 | -0.01995
-0.49 | -0.0010425 | -0.00493 | -0.0192
-0.48 | -0.000965 | -0.00514 | -0.0178
-0.47 | -0.0006285 | -0.00309 | -0.0125
-0.46 | -0.0004945 | -0.002035 | -0.0118
-0.45 | -0.0002985 | -0.002655 | -0.00935
-0.44 | 8.55e-05 | -0.00106 | -0.00355
-0.43 | 0.000613 | 0.000505 | 0.0019
-0.42 | 0.0011395 | 0.002605 | 0.00675
-0.41 | 0.0020135 | 0.00539 | 0.01835
-0.4 | 0.0032075 | 0.00967 | 0.0347
-0.39 | 0.004686 | 0.01531 | 0.05405
-0.38 | 0.0068075 | 0.022435 | 0.08215
-0.37 | 0.0096145 | 0.032735 | 0.1195
-0.36 | 0.0156975 | 0.04668 | 0.1742
-0.35 | 0.021821 | 0.066595 | 0.2482
-0.34 | 0.027765 | 0.09302 | 0.35165
-0.33 | 0.03858 | 0.13484 | 0.48985
-0.32 | 0.05337 | 0.186065 | 0.6887
-0.31 | 0.073915 | 0.2495 | 0.9669
-0.3 | 0.102035 | 0.3453 | 1.3302
-0.29 | 0.151425 | 0.4763 | 1.85225
-0.28 | 0.206645 | 0.65005 | 2.5535
-0.27 | 0.27035 | 0.89895 | 3.4785
-0.26 | 0.369 | 1.22855 | 4.7845
-0.25 | 0.50045 | 1.7391 | 6.365
-0.24 | 0.6892 | 2.324 | 8.624
-0.23 | 0.93495 | 3.076 | 11.861
-0.22 | 1.2693 | 4.195 | 16.012
-0.21 | 1.8296 | 5.6595 | 21.3015
-0.2 | 2.4532 | 7.5805 | 28.11
-0.19 | 3.1935 | 10.1815 | 37.19
-0.18 | 4.315 | 13.8175 | 48.685
-0.17 | 5.776 | 18.175 | 62.365
-0.16 | 7.7095 | 23.725 | 80.59
-0.15 | 10.364 | 31.175 | 103.31
-0.14 | 13.7625 | 40.655 | 129.05
-0.13 | 18.163 | 52.265 | 158.655
-0.12 | 23.62 | 67.21 | 192.45
-0.11 | 30.925 | 85.615 | 228.8
-0.1 | 40.345 | 107.865 | 273.05
-0.09 | 51.3 | 134.27 | 316.1
-0.08 | 65.19 | 163.33 | 358.25
-0.07 | 81.44 | 195.05 | 409
-0.06 | 101.11 | 236.05 | 454.7
-0.05 | 121.79 | 281.15 | 503.7
-0.04 | 147.34 | 322.55 | 550.35
-0.03 | 176.55 | 366.35 | 593.1
-0.02 | 206.7 | 416.35 | 639.25
-0.01 | 241.7 | 468.2 | 692.25
0 | 273.35 | 518.9 | 728.1
0.01 | 302.1 | 555.55 | 754.5
0.02 | 336.4 | 602.75 | 803
0.03 | 366.85 | 653.1 | 840
0.04 | 391.15 | 680.55 | 862.5
0.05 | 416.6 | 727 | 888
0.06 | 437.45 | 772 | 922
0.07 | 453.1 | 798.5 | 948
0.08 | 463.75 | 832 | 969
0.09 | 470.4 | 853 | 986
0.1 | 470.1 | 875.5 | 1004
0.11 | 475.9 | 908 | 1030.5
0.12 | 475.5 | 932 | 1041.5
0.13 | 463.5 | 948.5 | 1053.5
0.14 | 456 | 962 | 1061.5
0.15 | 445.5 | 984.5 | 1079.5
0.16 | 430.5 | 997.5 | 1096
0.17 | 411 | 1004 | 1093.5
0.18 | 396.5 | 1014 | 1103.5
0.19 | 377.5 | 1024.5 | 1105
0.2 | 357 | 1045.5 | 1113
0.21 | 347 | 1051.5 | 1125.5
0.22 | 330.5 | 1049 | 1124.5
0.23 | 304 | 1043.5 | 1114
0.24 | 284 | 1050.5 | 1123.5
0.25 | 267 | 1063.5 | 1132
0.26 | 250 | 1054.5 | 1120
0.27 | 249.5 | 1052 | 1125
0.28 | 233.5 | 1049.5 | 1112
0.29 | 205.5 | 1050 | 1111.5
0.3 | 195 | 1050 | 1122.5
0.31 | 178 | 1039.5 | 1107
0.32 | 176 | 1030 | 1104.5
0.33 | 172.5 | 1025 | 1095.5
0.34 | 152.5 | 1018 | 1082
0.35 | 138.5 | 1008 | 1079.5
0.36 | 135 | 1008 | 1075.5
0.37 | 134 | 988 | 1060.5
0.38 | 122.5 | 969.5 | 1045
0.39 | 110 | 959.5 | 1035
0.4 | 95.5 | 942 | 1025
0.41 | 104.5 | 935 | 1025.5
0.42 | 105.5 | 914 | 1000.5
0.43 | 84 | 893.5 | 985
0.44 | 75 | 875 | 980.5
0.45 | 66 | 857.5 | 960
0.46 | 87.5 | 835.5 | 949
0.47 | 83.5 | 810.5 | 921.5
0.48 | 58 | 791 | 904
0.49 | 57 | 765.5 | 887.5
0.5 | 50 | 753 | 866