## IDS-VDS Characteristic (mA-mm)
VGS (V) | VDS = 0.100 V | VDS = 0.500 V | VDS = 0.900 V
-0.75 | 0.0007709 | 0.0040229 | 0.015268
-0.74 | 0.0007406 | 0.0038534 | 0.0148
-0.73 | 0.0006994 | 0.0037288 | 0.014299
-0.72 | 0.0006645 | 0.0035629 | 0.013839
-0.71 | 0.0006308 | 0.0034318 | 0.01331
-0.7 | 0.0005962 | 0.0032922 | 0.012895
-0.69 | 0.0005679 | 0.0031526 | 0.012462
-0.68 | 0.0005413 | 0.0030136 | 0.01202
-0.67 | 0.0005137 | 0.0029218 | 0.011702
-0.66 | 0.00048306 | 0.002797 | 0.011262
-0.65 | 0.00046378 | 0.0026698 | 0.010915
-0.64 | 0.00044186 | 0.0025655 | 0.010511
-0.63 | 0.0004162 | 0.0024632 | 0.010159
-0.62 | 0.00039687 | 0.0023709 | 0.009807
-0.61 | 0.00038073 | 0.0022762 | 0.009486
-0.6 | 0.00035864 | 0.0021733 | 0.009154
-0.59 | 0.00033925 | 0.0020921 | 0.008806
-0.58 | 0.00032175 | 0.0020051 | 0.008533
-0.57 | 0.00030725 | 0.0019132 | 0.008245
-0.56 | 0.00029032 | 0.0018345 | 0.007951
-0.55 | 0.0002774 | 0.001769 | 0.007653
-0.54 | 0.00026458 | 0.0016835 | 0.007413
-0.53 | 0.00025011 | 0.001613 | 0.007175
-0.52 | 0.00023561 | 0.0015431 | 0.006939
-0.51 | 0.00022348 | 0.0014955 | 0.006674
-0.5 | 0.00021473 | 0.0014358 | 0.006466
-0.49 | 0.00020279 | 0.0013724 | 0.006257
-0.48 | 0.00019646 | 0.001334 | 0.006046
-0.47 | 0.00019021 | 0.0012868 | 0.005899
-0.46 | 0.0001855 | 0.0012571 | 0.005711
-0.45 | 0.00018587 | 0.0012188 | 0.005611
-0.44 | 0.00018424 | 0.0012067 | 0.005544
-0.43 | 0.00018738 | 0.0012113 | 0.005527
-0.42 | 0.00019964 | 0.0012356 | 0.005599
-0.41 | 0.00021649 | 0.001281 | 0.005725
-0.4 | 0.00024449 | 0.0013628 | 0.00603
-0.39 | 0.00028535 | 0.0014907 | 0.00649
-0.38 | 0.00034356 | 0.0016894 | 0.007184
-0.37 | 0.00042789 | 0.0019802 | 0.008252
-0.36 | 0.00054419 | 0.0023769 | 0.009808
-0.35 | 0.0007516 | 0.0029532 | 0.011949
-0.34 | 0.0009937 | 0.0037662 | 0.015129
-0.33 | 0.0013279 | 0.0048848 | 0.019551
-0.32 | 0.0017876 | 0.006614 | 0.025688
-0.31 | 0.0024225 | 0.008802 | 0.034176
-0.3 | 0.0033066 | 0.011848 | 0.046208
-0.29 | 0.0045251 | 0.015949 | 0.06297
-0.28 | 0.006386 | 0.021756 | 0.08527
-0.27 | 0.008744 | 0.029676 | 0.11678
-0.26 | 0.011908 | 0.040619 | 0.15943
-0.25 | 0.016269 | 0.055115 | 0.21696
-0.24 | 0.022111 | 0.07611 | 0.29647
-0.23 | 0.030292 | 0.10354 | 0.40012
-0.22 | 0.041202 | 0.14071 | 0.54232
-0.21 | 0.056216 | 0.18937 | 0.731
-0.2 | 0.07804 | 0.25668 | 0.9879
-0.19 | 0.10555 | 0.3476 | 1.316
-0.18 | 0.14325 | 0.46807 | 1.7656
-0.17 | 0.19418 | 0.6291 | 2.3288
-0.16 | 0.25986 | 0.8385 | 3.0755
-0.15 | 0.34874 | 1.1162 | 4.0136
-0.14 | 0.46806 | 1.4771 | 5.1967
-0.13 | 0.6268 | 1.9493 | 6.675
-0.12 | 0.835 | 2.5529 | 8.478
-0.11 | 1.1017 | 3.3261 | 10.642
-0.1 | 1.4585 | 4.2926 | 13.209
-0.09 | 1.9142 | 5.5193 | 16.268
-0.08 | 2.4982 | 7.03 | 19.709
-0.07 | 3.2265 | 8.855 | 23.685
-0.06 | 4.1399 | 11.09 | 28.127
-0.05 | 5.261 | 13.66 | 33.098
-0.04 | 6.613 | 16.765 | 38.497
-0.03 | 8.25 | 20.334 | 44.452
-0.02 | 10.18 | 24.317 | 50.817
-0.01 | 12.472 | 28.877 | 57.69
0 | 15.061 | 33.993 | 65.1
0.01 | 17.983 | 39.482 | 72.81
0.02 | 21.22 | 45.436 | 80.67
0.03 | 24.832 | 51.956 | 89.25
0.04 | 28.685 | 58.8 | 98.08
0.05 | 32.835 | 66.22 | 107.17
0.06 | 37.204 | 73.75 | 116.61
0.07 | 41.809 | 82.04 | 126.26
0.08 | 46.528 | 90.38 | 136.21
0.09 | 51.299 | 99.07 | 146.37
0.1 | 56.182 | 108.05 | 156.67
0.11 | 61.02 | 117.27 | 167.14
0.12 | 65.97 | 126.89 | 177.99
0.13 | 70.77 | 136.55 | 188.89
0.14 | 75.58 | 146.47 | 199.79
0.15 | 80.27 | 156.45 | 211.02
0.16 | 84.94 | 166.85 | 222.1
0.17 | 89.21 | 177.12 | 233.52
0.18 | 93.36 | 187.67 | 244.94
0.19 | 97.23 | 198.29 | 256.32
0.2 | 101.2 | 208.77 | 267.88
0.21 | 104.94 | 219.71 | 279.44
0.22 | 108.5 | 230.55 | 291.01
0.23 | 111.66 | 241.37 | 302.58
0.24 | 114.76 | 252.31 | 314.25
0.25 | 117.69 | 263.19 | 325.85
0.26 | 120.39 | 274.07 | 337.47
0.27 | 123.05 | 285.03 | 349.01
0.28 | 125.67 | 295.83 | 360.45
0.29 | 127.79 | 306.57 | 372.05
0.3 | 130.06 | 317.51 | 383.39
0.31 | 131.76 | 328.22 | 394.85
0.32 | 133.68 | 338.84 | 406.22
0.33 | 135.73 | 349.59 | 417.42
0.34 | 137.39 | 359.85 | 428.64
0.35 | 138.87 | 370.38 | 439.6
0.36 | 140.16 | 380.65 | 450.61
0.37 | 141.66 | 390.91 | 461.61
0.38 | 143.21 | 400.99 | 472.31
0.39 | 144.51 | 410.77 | 482.87
0.4 | 145.28 | 420.49 | 493.36
0.41 | 146.45 | 430.04 | 503.69
0.42 | 147.67 | 439.56 | 513.94
0.43 | 148.47 | 448.75 | 524.03
0.44 | 149.41 | 457.75 | 533.84
0.45 | 150.06 | 466.55 | 543.62
0.46 | 150.99 | 475.17 | 553.27
0.47 | 152.05 | 483.55 | 562.6
0.48 | 152.66 | 491.57 | 571.6
0.49 | 153.2 | 499.44 | 580.5
0.5 | 154 | 507.01 | 589.4

## Tranconductance (mS-mm)
VGS (V) | VDS = 0.100 V | VDS = 0.500 V | VDS = 0.900 V
-0.75 | -0.00303 | -0.01695 | -0.0468
-0.74 | -0.003575 | -0.014705 | -0.04845
-0.73 | -0.003805 | -0.014525 | -0.04805
-0.72 | -0.00343 | -0.01485 | -0.04945
-0.71 | -0.003415 | -0.013535 | -0.0472
-0.7 | -0.003145 | -0.01396 | -0.0424
-0.69 | -0.002745 | -0.01393 | -0.04375
-0.68 | -0.00271 | -0.01154 | -0.038
-0.67 | -0.002912 | -0.01083 | -0.0379
-0.66 | -0.002496 | -0.0126 | -0.03935
-0.65 | -0.00206 | -0.011575 | -0.03755
-0.64 | -0.002379 | -0.01033 | -0.0378
-0.63 | -0.0022495 | -0.00973 | -0.0352
-0.62 | -0.0017735 | -0.00935 | -0.03365
-0.61 | -0.0019115 | -0.00988 | -0.03265
-0.6 | -0.002074 | -0.009205 | -0.034
-0.59 | -0.0018445 | -0.00841 | -0.03105
-0.58 | -0.0016 | -0.008945 | -0.02805
-0.57 | -0.0015715 | -0.00853 | -0.0291
-0.56 | -0.0014925 | -0.00721 | -0.0296
-0.55 | -0.001287 | -0.00755 | -0.0269
-0.54 | -0.0013645 | -0.0078 | -0.0239
-0.53 | -0.0014485 | -0.00702 | -0.0237
-0.52 | -0.0013315 | -0.005875 | -0.02505
-0.51 | -0.001044 | -0.005365 | -0.02365
-0.5 | -0.0010345 | -0.006155 | -0.02085
-0.49 | -0.0009135 | -0.00509 | -0.021
-0.48 | -0.000629 | -0.00428 | -0.0179
-0.47 | -0.000548 | -0.003845 | -0.01675
-0.46 | -0.000217 | -0.0034 | -0.0144
-0.45 | -6.3e-05 | -0.00252 | -0.00835
-0.44 | 7.55e-05 | -0.000375 | -0.0042
-0.43 | 0.00077 | 0.001445 | 0.00275
-0.42 | 0.0014555 | 0.003485 | 0.0099
-0.41 | 0.0022425 | 0.00636 | 0.02155
-0.4 | 0.003443 | 0.010485 | 0.03825
-0.39 | 0.0049535 | 0.01633 | 0.0577
-0.38 | 0.007127 | 0.024475 | 0.0881
-0.37 | 0.0100315 | 0.034375 | 0.1312
-0.36 | 0.0161855 | 0.04865 | 0.18485
-0.35 | 0.0224755 | 0.069465 | 0.26605
-0.34 | 0.028815 | 0.09658 | 0.3801
-0.33 | 0.039695 | 0.14239 | 0.52795
-0.32 | 0.05473 | 0.19586 | 0.73125
-0.31 | 0.07595 | 0.2617 | 1.026
-0.3 | 0.10513 | 0.35735 | 1.4397
-0.29 | 0.15397 | 0.4954 | 1.9531
-0.28 | 0.210945 | 0.68635 | 2.6905
-0.27 | 0.2761 | 0.94315 | 3.708
-0.26 | 0.37625 | 1.27195 | 5.009
-0.25 | 0.51015 | 1.77455 | 6.852
-0.24 | 0.70115 | 2.42125 | 9.158
-0.23 | 0.95455 | 3.23 | 12.2925
-0.22 | 1.2962 | 4.2915 | 16.544
-0.21 | 1.8419 | 5.7985 | 22.279
-0.2 | 2.4667 | 7.9115 | 29.25
-0.19 | 3.2605 | 10.5695 | 38.885
-0.18 | 4.4315 | 14.075 | 50.64
-0.17 | 5.8305 | 18.5215 | 65.495
-0.16 | 7.728 | 24.355 | 84.24
-0.15 | 10.41 | 31.93 | 106.06
-0.14 | 13.903 | 41.655 | 133.07
-0.13 | 18.347 | 53.79 | 164.065
-0.12 | 23.745 | 68.84 | 198.35
-0.11 | 31.175 | 86.985 | 236.55
-0.1 | 40.625 | 109.66 | 281.3
-0.09 | 51.985 | 136.87 | 325
-0.08 | 65.615 | 166.785 | 370.85
-0.07 | 82.085 | 203 | 420.9
-0.06 | 101.725 | 240.25 | 470.65
-0.05 | 123.655 | 283.75 | 518.5
-0.04 | 149.45 | 333.7 | 567.7
-0.03 | 178.35 | 377.6 | 616
-0.02 | 211.1 | 427.15 | 661.9
-0.01 | 244.05 | 483.8 | 714.15
0 | 275.55 | 530.25 | 756
0.01 | 307.95 | 572.15 | 778.5
0.02 | 342.45 | 623.7 | 822
0.03 | 373.25 | 668.2 | 870.5
0.04 | 400.15 | 713.2 | 896
0.05 | 425.95 | 747.5 | 926.5
0.06 | 448.7 | 791 | 954.5
0.07 | 466.2 | 831.5 | 980
0.08 | 474.5 | 851.5 | 1005.5
0.09 | 482.7 | 883.5 | 1023
0.1 | 486.05 | 910 | 1038.5
0.11 | 489.4 | 942 | 1066
0.12 | 487.5 | 964 | 1087.5
0.13 | 480.5 | 979 | 1090
0.14 | 475 | 995 | 1106.5
0.15 | 468 | 1019 | 1115.5
0.16 | 447 | 1033.5 | 1125
0.17 | 421 | 1041 | 1142
0.18 | 401 | 1058.5 | 1140
0.19 | 392 | 1055 | 1147
0.2 | 385.5 | 1071 | 1156
0.21 | 365 | 1089 | 1156.5
0.22 | 336 | 1083 | 1157
0.23 | 313 | 1088 | 1162
0.24 | 301.5 | 1091 | 1163.5
0.25 | 281.5 | 1088 | 1161
0.26 | 268 | 1092 | 1158
0.27 | 264 | 1088 | 1149
0.28 | 237 | 1077 | 1152
0.29 | 219.5 | 1084 | 1147
0.3 | 198.5 | 1082.5 | 1140
0.31 | 181 | 1066.5 | 1141.5
0.32 | 198.5 | 1068.5 | 1128.5
0.33 | 185.5 | 1050.5 | 1121
0.34 | 157 | 1039.5 | 1109
0.35 | 138.5 | 1040 | 1098.5
0.36 | 139.5 | 1026.5 | 1100.5
0.37 | 152.5 | 1017 | 1085
0.38 | 142.5 | 993 | 1063
0.39 | 103.5 | 975 | 1052.5
0.4 | 97 | 963.5 | 1041
0.41 | 119.5 | 953.5 | 1029
0.42 | 101 | 935.5 | 1017
0.43 | 87 | 909.5 | 995
0.44 | 79.5 | 890 | 979.5
0.45 | 79 | 871 | 971.5
0.46 | 99.5 | 850 | 949
0.47 | 83.5 | 820 | 916.5
0.48 | 57.5 | 794.5 | 895
0.49 | 67 | 772 | 890
0.5 | 80 | 757 | 890