## IDS-VDS Characteristic (mA-mm)
VGS (V) | VDS = 0.100 V | VDS = 0.500 V | VDS = 0.900 V
-0.75 | 0.0007997 | 0.0038522 | 0.014087
-0.74 | 0.0007546 | 0.0037008 | 0.013644
-0.73 | 0.0007202 | 0.0035639 | 0.013236
-0.72 | 0.0006865 | 0.0034082 | 0.012822
-0.71 | 0.0006484 | 0.0032518 | 0.012357
-0.7 | 0.0006192 | 0.0031324 | 0.011946
-0.69 | 0.000584 | 0.0030319 | 0.01158
-0.68 | 0.0005585 | 0.0028982 | 0.011201
-0.67 | 0.0005354 | 0.0027957 | 0.010869
-0.66 | 0.0005051 | 0.0026946 | 0.010452
-0.65 | 0.00048349 | 0.0025817 | 0.010088
-0.64 | 0.00045872 | 0.0024835 | 0.00979
-0.63 | 0.00044073 | 0.0023942 | 0.009409
-0.62 | 0.00041548 | 0.0022879 | 0.0091
-0.61 | 0.00039453 | 0.0022019 | 0.008801
-0.6 | 0.00037514 | 0.0021143 | 0.008498
-0.59 | 0.00035533 | 0.0020156 | 0.008205
-0.58 | 0.00033825 | 0.0019379 | 0.007884
-0.57 | 0.00032342 | 0.0018662 | 0.007681
-0.56 | 0.00030489 | 0.0017845 | 0.007427
-0.55 | 0.0002886 | 0.0017182 | 0.007223
-0.54 | 0.00027372 | 0.0016468 | 0.006937
-0.53 | 0.00026435 | 0.0015817 | 0.00667
-0.52 | 0.00024822 | 0.0015165 | 0.006471
-0.51 | 0.00023467 | 0.0014544 | 0.006268
-0.5 | 0.00022288 | 0.0013935 | 0.00606
-0.49 | 0.00021362 | 0.0013511 | 0.005864
-0.48 | 0.00020511 | 0.0013041 | 0.005678
-0.47 | 0.0001983 | 0.0012595 | 0.005527
-0.46 | 0.00019193 | 0.0012121 | 0.005356
-0.45 | 0.00018688 | 0.0011898 | 0.005272
-0.44 | 0.00018604 | 0.0011609 | 0.005211
-0.43 | 0.00018819 | 0.0011544 | 0.005177
-0.42 | 0.00019566 | 0.0011658 | 0.005184
-0.41 | 0.00020855 | 0.0011993 | 0.005247
-0.4 | 0.00022922 | 0.0012501 | 0.005444
-0.39 | 0.00026121 | 0.0013511 | 0.005784
-0.38 | 0.00031 | 0.0015051 | 0.006313
-0.37 | 0.00037962 | 0.0017313 | 0.00713
-0.36 | 0.00047823 | 0.0020609 | 0.008346
-0.35 | 0.0006538 | 0.002528 | 0.010054
-0.34 | 0.0008557 | 0.0031952 | 0.012561
-0.33 | 0.0011375 | 0.004116 | 0.016021
-0.32 | 0.001529 | 0.0053851 | 0.02106
-0.31 | 0.0020656 | 0.007343 | 0.027815
-0.3 | 0.0028184 | 0.00984 | 0.037627
-0.29 | 0.0038505 | 0.013326 | 0.051075
-0.28 | 0.0052651 | 0.018084 | 0.06959
-0.27 | 0.007534 | 0.024728 | 0.0956
-0.26 | 0.010296 | 0.03377 | 0.13093
-0.25 | 0.014072 | 0.046146 | 0.1782
-0.24 | 0.019203 | 0.06395 | 0.24345
-0.23 | 0.026241 | 0.08704 | 0.33106
-0.22 | 0.03592 | 0.11842 | 0.45226
-0.21 | 0.048926 | 0.16049 | 0.6127
-0.2 | 0.06787 | 0.21768 | 0.83
-0.19 | 0.09212 | 0.29517 | 1.1181
-0.18 | 0.1249 | 0.39913 | 1.5026
-0.17 | 0.16893 | 0.53876 | 1.9932
-0.16 | 0.22788 | 0.7226 | 2.6481
-0.15 | 0.30573 | 0.9661 | 3.4825
-0.14 | 0.41346 | 1.2845 | 4.5406
-0.13 | 0.55363 | 1.7008 | 5.876
-0.12 | 0.7414 | 2.245 | 7.532
-0.11 | 0.9873 | 2.9345 | 9.496
-0.1 | 1.3066 | 3.8301 | 11.933
-0.09 | 1.7264 | 4.9279 | 14.725
-0.08 | 2.2535 | 6.308 | 18.008
-0.07 | 2.9341 | 7.996 | 21.788
-0.06 | 3.7812 | 10.077 | 26
-0.05 | 4.8348 | 12.51 | 30.725
-0.04 | 6.086 | 15.408 | 36.008
-0.03 | 7.63 | 18.775 | 41.702
-0.02 | 9.465 | 22.586 | 47.877
-0.01 | 11.617 | 26.978 | 54.519
0 | 14.135 | 31.848 | 61.73
0.01 | 16.906 | 37.178 | 69.16
0.02 | 20.069 | 42.963 | 77.06
0.03 | 23.58 | 49.309 | 85.45
0.04 | 27.352 | 56.003 | 94.05
0.05 | 31.456 | 63.16 | 103.15
0.06 | 35.746 | 70.65 | 112.26
0.07 | 40.321 | 78.73 | 121.98
0.08 | 44.967 | 86.97 | 131.8
0.09 | 49.774 | 95.52 | 141.82
0.1 | 54.63 | 104.47 | 152.16
0.11 | 59.4 | 113.49 | 162.5
0.12 | 64.4 | 123.03 | 173.32
0.13 | 69.28 | 132.74 | 184.07
0.14 | 74.13 | 142.56 | 195.03
0.15 | 78.8 | 152.45 | 206.01
0.16 | 83.35 | 162.67 | 217.29
0.17 | 87.8 | 173.05 | 228.54
0.18 | 92.02 | 183.5 | 239.88
0.19 | 96.11 | 194.06 | 251.27
0.2 | 100.06 | 204.52 | 262.65
0.21 | 103.83 | 215.44 | 274.33
0.22 | 107.43 | 226.2 | 285.96
0.23 | 110.58 | 237 | 297.52
0.24 | 113.69 | 247.92 | 309.24
0.25 | 116.71 | 258.71 | 320.62
0.26 | 119.55 | 269.72 | 332.29
0.27 | 122.32 | 280.58 | 343.9
0.28 | 124.76 | 291.45 | 355.41
0.29 | 126.95 | 302.26 | 366.82
0.3 | 129.06 | 313.15 | 378.37
0.31 | 131.28 | 323.86 | 389.75
0.32 | 133.24 | 334.51 | 401.07
0.33 | 135.13 | 345.16 | 412.4
0.34 | 136.75 | 355.59 | 423.45
0.35 | 138.21 | 366.11 | 434.61
0.36 | 139.9 | 376.45 | 445.58
0.37 | 141.38 | 386.67 | 456.48
0.38 | 142.62 | 396.85 | 467.38
0.39 | 143.74 | 406.56 | 477.81
0.4 | 144.76 | 416.4 | 488.37
0.41 | 146.17 | 425.99 | 498.68
0.42 | 147.11 | 435.57 | 509.03
0.43 | 148.04 | 444.8 | 519.14
0.44 | 148.87 | 453.78 | 528.96
0.45 | 149.83 | 462.62 | 538.76
0.46 | 150.83 | 471.29 | 548.4
0.47 | 151.64 | 479.7 | 557.74
0.48 | 152.18 | 487.78 | 566.91
0.49 | 152.92 | 495.7 | 575.6
0.5 | 153.94 | 503.31 | 584.5

## Tranconductance (mS-mm)
VGS (V) | VDS = 0.100 V | VDS = 0.500 V | VDS = 0.900 V
-0.75 | -0.00451 | -0.01514 | -0.0443
-0.74 | -0.003975 | -0.014415 | -0.04255
-0.73 | -0.003405 | -0.01463 | -0.0411
-0.72 | -0.00359 | -0.015605 | -0.04395
-0.71 | -0.003365 | -0.01379 | -0.0438
-0.7 | -0.00322 | -0.010995 | -0.03885
-0.69 | -0.003035 | -0.01171 | -0.03725
-0.68 | -0.00243 | -0.01181 | -0.03555
-0.67 | -0.00267 | -0.01018 | -0.03745
-0.66 | -0.0025955 | -0.0107 | -0.03905
-0.65 | -0.002319 | -0.010555 | -0.0331
-0.64 | -0.002138 | -0.009375 | -0.03395
-0.63 | -0.002162 | -0.00978 | -0.0345
-0.62 | -0.00231 | -0.009615 | -0.0304
-0.61 | -0.002017 | -0.00868 | -0.0301
-0.6 | -0.00196 | -0.009315 | -0.0298
-0.59 | -0.0018445 | -0.00882 | -0.0307
-0.58 | -0.0015955 | -0.00747 | -0.0262
-0.57 | -0.001668 | -0.00767 | -0.02285
-0.56 | -0.001741 | -0.0074 | -0.0229
-0.55 | -0.0015585 | -0.006885 | -0.0245
-0.54 | -0.0012125 | -0.006825 | -0.02765
-0.53 | -0.001275 | -0.006515 | -0.0233
-0.52 | -0.001484 | -0.006365 | -0.0201
-0.51 | -0.001267 | -0.00615 | -0.02055
-0.5 | -0.0010525 | -0.005165 | -0.0202
-0.49 | -0.0008885 | -0.00447 | -0.0191
-0.48 | -0.000766 | -0.00458 | -0.01685
-0.47 | -0.000659 | -0.0046 | -0.0161
-0.46 | -0.000571 | -0.003485 | -0.01275
-0.45 | -0.0002945 | -0.00256 | -0.00725
-0.44 | 6.55e-05 | -0.00177 | -0.00475
-0.43 | 0.000481 | 0.000245 | -0.00135
-0.42 | 0.001018 | 0.002245 | 0.0035
-0.41 | 0.001678 | 0.004215 | 0.013
-0.4 | 0.002633 | 0.00759 | 0.02685
-0.39 | 0.004039 | 0.01275 | 0.04345
-0.38 | 0.0059205 | 0.01901 | 0.0673
-0.37 | 0.0084115 | 0.02779 | 0.10165
-0.36 | 0.013709 | 0.039835 | 0.1462
-0.35 | 0.0188735 | 0.056715 | 0.21075
-0.34 | 0.024185 | 0.0794 | 0.29835
-0.33 | 0.033665 | 0.109495 | 0.42495
-0.32 | 0.046405 | 0.16135 | 0.5897
-0.31 | 0.06447 | 0.222745 | 0.82835
-0.3 | 0.089245 | 0.29915 | 1.163
-0.29 | 0.122335 | 0.4122 | 1.59815
-0.28 | 0.184175 | 0.5701 | 2.22625
-0.27 | 0.251545 | 0.7843 | 3.067
-0.26 | 0.3269 | 1.0709 | 4.13
-0.25 | 0.44535 | 1.509 | 5.626
-0.24 | 0.60845 | 2.0447 | 7.643
-0.23 | 0.83585 | 2.7235 | 10.4405
-0.22 | 1.13425 | 3.6725 | 14.082
-0.21 | 1.5975 | 4.963 | 18.887
-0.2 | 2.1597 | 6.734 | 25.27
-0.19 | 2.8515 | 9.0725 | 33.63
-0.18 | 3.8405 | 12.1795 | 43.755
-0.17 | 5.149 | 16.1735 | 57.275
-0.16 | 6.84 | 21.367 | 74.465
-0.15 | 9.279 | 28.095 | 94.625
-0.14 | 12.395 | 36.735 | 119.675
-0.13 | 16.397 | 48.025 | 149.57
-0.12 | 21.6835 | 61.685 | 181
-0.11 | 28.26 | 79.255 | 220.05
-0.1 | 36.955 | 99.67 | 261.45
-0.09 | 47.345 | 123.895 | 303.75
-0.08 | 60.385 | 153.405 | 353.15
-0.07 | 76.385 | 188.45 | 399.6
-0.06 | 95.035 | 225.7 | 446.85
-0.05 | 115.24 | 266.55 | 500.4
-0.04 | 139.76 | 313.25 | 548.85
-0.03 | 168.95 | 358.9 | 593.45
-0.02 | 199.35 | 410.15 | 640.85
-0.01 | 233.5 | 463.1 | 692.65
0 | 264.45 | 510 | 732.05
0.01 | 296.7 | 555.75 | 766.5
0.02 | 333.7 | 606.55 | 814.5
0.03 | 364.15 | 652 | 849.5
0.04 | 393.8 | 692.55 | 885
0.05 | 419.7 | 732.35 | 910.5
0.06 | 443.25 | 778.5 | 941.5
0.07 | 461.05 | 816 | 977
0.08 | 472.65 | 839.5 | 992
0.09 | 483.15 | 875 | 1018
0.1 | 481.3 | 898.5 | 1034
0.11 | 488.5 | 928 | 1058
0.12 | 494 | 962.5 | 1078.5
0.13 | 486.5 | 976.5 | 1085.5
0.14 | 476 | 985.5 | 1097
0.15 | 461 | 1005.5 | 1113
0.16 | 450 | 1030 | 1126.5
0.17 | 433.5 | 1041.5 | 1129.5
0.18 | 415.5 | 1050.5 | 1136.5
0.19 | 402 | 1051 | 1138.5
0.2 | 386 | 1069 | 1153
0.21 | 368.5 | 1084 | 1165.5
0.22 | 337.5 | 1078 | 1159.5
0.23 | 313 | 1086 | 1164
0.24 | 306.5 | 1085.5 | 1155
0.25 | 293 | 1090 | 1152.5
0.26 | 280.5 | 1093.5 | 1164
0.27 | 260.5 | 1086.5 | 1156
0.28 | 231.5 | 1084 | 1146
0.29 | 215 | 1085 | 1148
0.3 | 216.5 | 1080 | 1146.5
0.31 | 209 | 1068 | 1135
0.32 | 192.5 | 1065 | 1132.5
0.33 | 175.5 | 1054 | 1119
0.34 | 154 | 1047.5 | 1110.5
0.35 | 157.5 | 1043 | 1106.5
0.36 | 158.5 | 1028 | 1093.5
0.37 | 136 | 1020 | 1090
0.38 | 118 | 994.5 | 1066.5
0.39 | 107 | 977.5 | 1049.5
0.4 | 121.5 | 971.5 | 1043.5
0.41 | 117.5 | 958.5 | 1033
0.42 | 93.5 | 940.5 | 1023
0.43 | 88 | 910.5 | 996.5
0.44 | 89.5 | 891 | 981
0.45 | 98 | 875.5 | 972
0.46 | 90.5 | 854 | 949
0.47 | 67.5 | 824.5 | 925.5
0.48 | 64 | 800 | 893
0.49 | 88 | 776.5 | 879.5
0.5 | 102 | 761 | 890