## IDS-VDS Characteristic (mA-mm)
VGS (V) | VDS = 0.100 V | VDS = 0.500 V | VDS = 0.900 V
-0.75 | 0.0007618 | 0.0035274 | 0.012484
-0.74 | 0.0007234 | 0.0033791 | 0.0121
-0.73 | 0.0006871 | 0.0032286 | 0.011712
-0.72 | 0.0006565 | 0.0031179 | 0.011389
-0.71 | 0.000628 | 0.0030039 | 0.010973
-0.7 | 0.0005925 | 0.0029006 | 0.010643
-0.69 | 0.0005733 | 0.0027953 | 0.010309
-0.68 | 0.0005378 | 0.0026838 | 0.00999
-0.67 | 0.0005134 | 0.0025992 | 0.009711
-0.66 | 0.00049129 | 0.0024837 | 0.009339
-0.65 | 0.00046759 | 0.0024046 | 0.009066
-0.64 | 0.00044642 | 0.002294 | 0.008762
-0.63 | 0.00042544 | 0.0022203 | 0.008539
-0.62 | 0.0004035 | 0.0021415 | 0.008197
-0.61 | 0.00038552 | 0.0020619 | 0.007953
-0.6 | 0.00036564 | 0.0019705 | 0.00769
-0.59 | 0.00034699 | 0.001887 | 0.007462
-0.58 | 0.00032958 | 0.0018206 | 0.007189
-0.57 | 0.0003146 | 0.0017459 | 0.00694
-0.56 | 0.00029875 | 0.0016842 | 0.006723
-0.55 | 0.00028476 | 0.0016153 | 0.006484
-0.54 | 0.00027129 | 0.0015587 | 0.006226
-0.53 | 0.00025821 | 0.0014898 | 0.006088
-0.52 | 0.00024214 | 0.0014329 | 0.005922
-0.51 | 0.00023286 | 0.0013852 | 0.005698
-0.5 | 0.00022346 | 0.0013377 | 0.005509
-0.49 | 0.00021356 | 0.0012845 | 0.005358
-0.48 | 0.00020513 | 0.0012411 | 0.00521
-0.47 | 0.00019827 | 0.0011991 | 0.005101
-0.46 | 0.0001917 | 0.001175 | 0.0049569
-0.45 | 0.00019016 | 0.001147 | 0.0048472
-0.44 | 0.00018766 | 0.0011395 | 0.0048252
-0.43 | 0.00019203 | 0.0011402 | 0.0048076
-0.42 | 0.00020204 | 0.001161 | 0.0048884
-0.41 | 0.00021728 | 0.0012037 | 0.0050557
-0.4 | 0.00024286 | 0.0012859 | 0.0053285
-0.39 | 0.00028133 | 0.0014155 | 0.005808
-0.38 | 0.0003377 | 0.0015935 | 0.00643
-0.37 | 0.00041758 | 0.0018679 | 0.007402
-0.36 | 0.00053038 | 0.0022501 | 0.008825
-0.35 | 0.00073 | 0.0027843 | 0.01083
-0.34 | 0.0009616 | 0.0035575 | 0.013746
-0.33 | 0.0012828 | 0.0046168 | 0.017841
-0.32 | 0.0017263 | 0.006227 | 0.023637
-0.31 | 0.0023377 | 0.008284 | 0.031481
-0.3 | 0.0031793 | 0.01117 | 0.042644
-0.29 | 0.0043516 | 0.015175 | 0.05816
-0.28 | 0.006181 | 0.020522 | 0.07924
-0.27 | 0.008456 | 0.0281 | 0.10813
-0.26 | 0.011503 | 0.038341 | 0.1477
-0.25 | 0.015724 | 0.052473 | 0.20223
-0.24 | 0.021452 | 0.07233 | 0.27463
-0.23 | 0.029343 | 0.09871 | 0.37537
-0.22 | 0.039936 | 0.13384 | 0.51154
-0.21 | 0.054324 | 0.18143 | 0.6898
-0.2 | 0.07549 | 0.24484 | 0.9261
-0.19 | 0.10209 | 0.33133 | 1.2382
-0.18 | 0.13893 | 0.44714 | 1.6635
-0.17 | 0.18713 | 0.6015 | 2.2136
-0.16 | 0.25166 | 0.8029 | 2.922
-0.15 | 0.3381 | 1.0702 | 3.8018
-0.14 | 0.45169 | 1.4247 | 4.9492
-0.13 | 0.6054 | 1.8721 | 6.387
-0.12 | 0.8041 | 2.4566 | 8.136
-0.11 | 1.0697 | 3.1998 | 10.229
-0.1 | 1.4106 | 4.153 | 12.739
-0.09 | 1.8525 | 5.3499 | 15.732
-0.08 | 2.4259 | 6.812 | 19.165
-0.07 | 3.1339 | 8.611 | 22.981
-0.06 | 4.0337 | 10.77 | 27.405
-0.05 | 5.1448 | 13.398 | 32.313
-0.04 | 6.445 | 16.351 | 37.704
-0.03 | 8.048 | 19.872 | 43.684
-0.02 | 9.971 | 23.889 | 49.91
-0.01 | 12.196 | 28.336 | 56.77
0 | 14.782 | 33.358 | 64.15
0.01 | 17.699 | 38.879 | 71.85
0.02 | 20.899 | 44.839 | 79.87
0.03 | 24.503 | 51.347 | 88.48
0.04 | 28.354 | 58.16 | 97.15
0.05 | 32.488 | 65.46 | 106.39
0.06 | 36.854 | 73.19 | 115.79
0.07 | 41.455 | 81.25 | 125.61
0.08 | 46.161 | 89.69 | 135.53
0.09 | 51.011 | 98.39 | 145.7
0.1 | 55.97 | 107.35 | 156.1
0.11 | 60.73 | 116.73 | 166.77
0.12 | 65.78 | 126.17 | 177.63
0.13 | 70.73 | 136.05 | 188.45
0.14 | 75.57 | 145.99 | 199.59
0.15 | 80.31 | 156.03 | 210.81
0.16 | 84.88 | 166.41 | 222.14
0.17 | 89.21 | 176.79 | 233.6
0.18 | 93.5 | 187.33 | 244.89
0.19 | 97.61 | 198.04 | 256.5
0.2 | 101.56 | 208.73 | 268.11
0.21 | 105.35 | 219.54 | 279.73
0.22 | 108.81 | 230.41 | 291.56
0.23 | 112.08 | 241.41 | 303.07
0.24 | 115.16 | 252.29 | 314.8
0.25 | 118.27 | 263.44 | 326.62
0.26 | 121.1 | 274.21 | 338.19
0.27 | 123.93 | 285.24 | 349.79
0.28 | 126.21 | 296.13 | 361.43
0.29 | 128.49 | 307.05 | 372.9
0.3 | 130.66 | 318.07 | 384.51
0.31 | 132.64 | 328.77 | 396.06
0.32 | 134.98 | 339.51 | 407.22
0.33 | 136.65 | 350.26 | 418.56
0.34 | 138.13 | 360.76 | 429.91
0.35 | 139.68 | 371.22 | 440.94
0.36 | 141.34 | 381.53 | 452.02
0.37 | 142.94 | 391.95 | 462.94
0.38 | 144.08 | 401.97 | 473.73
0.39 | 145.12 | 411.95 | 484.38
0.4 | 146.37 | 421.6 | 494.85
0.41 | 147.81 | 431.26 | 505.19
0.42 | 148.66 | 440.92 | 515.46
0.43 | 149.5 | 450.06 | 525.54
0.44 | 150.39 | 459.14 | 535.44
0.45 | 151.29 | 467.85 | 545.15
0.46 | 152.56 | 476.56 | 554.68
0.47 | 153.04 | 484.99 | 564.01
0.48 | 153.65 | 493.04 | 573.1
0.49 | 154.43 | 500.87 | 581.8
0.5 | 155.25 | 508.5 | 590.8

## Tranconductance (mS-mm)
VGS (V) | VDS = 0.100 V | VDS = 0.500 V | VDS = 0.900 V
-0.75 | -0.00384 | -0.01483 | -0.0384
-0.74 | -0.003735 | -0.01494 | -0.0386
-0.73 | -0.003345 | -0.01306 | -0.03555
-0.72 | -0.002955 | -0.011235 | -0.03695
-0.71 | -0.0032 | -0.010865 | -0.0373
-0.7 | -0.002735 | -0.01043 | -0.0332
-0.69 | -0.002735 | -0.01084 | -0.03265
-0.68 | -0.002995 | -0.009805 | -0.0299
-0.67 | -0.0023255 | -0.010005 | -0.03255
-0.66 | -0.0022905 | -0.00973 | -0.03225
-0.65 | -0.0022435 | -0.009485 | -0.02885
-0.64 | -0.0021075 | -0.009215 | -0.02635
-0.63 | -0.002146 | -0.007625 | -0.02825
-0.62 | -0.001996 | -0.00792 | -0.0293
-0.61 | -0.001893 | -0.00855 | -0.02535
-0.6 | -0.0019265 | -0.008745 | -0.02455
-0.59 | -0.001803 | -0.007495 | -0.02505
-0.58 | -0.0016195 | -0.007055 | -0.0261
-0.57 | -0.0015415 | -0.00682 | -0.0233
-0.56 | -0.001492 | -0.00653 | -0.0228
-0.55 | -0.001373 | -0.006275 | -0.02485
-0.54 | -0.0013275 | -0.006275 | -0.0198
-0.53 | -0.0014575 | -0.00629 | -0.0152
-0.52 | -0.0012675 | -0.00523 | -0.0195
-0.51 | -0.000934 | -0.00476 | -0.02065
-0.5 | -0.000965 | -0.005035 | -0.017
-0.49 | -0.0009165 | -0.00483 | -0.01495
-0.48 | -0.0007645 | -0.00427 | -0.01285
-0.47 | -0.0006715 | -0.003305 | -0.012655
-0.46 | -0.0004055 | -0.002605 | -0.01269
-0.45 | -0.000202 | -0.001775 | -0.006585
-0.44 | 9.35e-05 | -0.00034 | -0.00198
-0.43 | 0.000719 | 0.001075 | 0.00316
-0.42 | 0.0012625 | 0.003175 | 0.012405
-0.41 | 0.002041 | 0.006245 | 0.022005
-0.4 | 0.0032025 | 0.01059 | 0.037615
-0.39 | 0.004742 | 0.01538 | 0.055075
-0.38 | 0.0068125 | 0.02262 | 0.0797
-0.37 | 0.009634 | 0.03283 | 0.11975
-0.36 | 0.015621 | 0.04582 | 0.1714
-0.35 | 0.021561 | 0.06537 | 0.24605
-0.34 | 0.02764 | 0.091625 | 0.35055
-0.33 | 0.038235 | 0.133475 | 0.49455
-0.32 | 0.052745 | 0.18336 | 0.682
-0.31 | 0.07265 | 0.24715 | 0.95035
-0.3 | 0.100695 | 0.34455 | 1.33395
-0.29 | 0.150085 | 0.4676 | 1.8298
-0.28 | 0.20522 | 0.64625 | 2.4985
-0.27 | 0.2661 | 0.89095 | 3.423
-0.26 | 0.3634 | 1.21865 | 4.705
-0.25 | 0.49745 | 1.69945 | 6.3465
-0.24 | 0.68095 | 2.31185 | 8.657
-0.23 | 0.9242 | 3.0755 | 11.8455
-0.22 | 1.24905 | 4.136 | 15.7215
-0.21 | 1.7777 | 5.55 | 20.728
-0.2 | 2.3883 | 7.495 | 27.42
-0.19 | 3.172 | 10.115 | 36.87
-0.18 | 4.252 | 13.5085 | 48.77
-0.17 | 5.6365 | 17.788 | 62.925
-0.16 | 7.5485 | 23.435 | 79.41
-0.15 | 10.0015 | 31.09 | 101.36
-0.14 | 13.365 | 40.095 | 129.26
-0.13 | 17.6205 | 51.595 | 159.34
-0.12 | 23.215 | 66.385 | 192.1
-0.11 | 30.325 | 84.82 | 230.15
-0.1 | 39.14 | 107.505 | 275.15
-0.09 | 50.765 | 132.95 | 321.3
-0.08 | 64.07 | 163.055 | 362.45
-0.07 | 80.39 | 197.9 | 412
-0.06 | 100.545 | 239.35 | 466.6
-0.05 | 120.565 | 279.05 | 514.95
-0.04 | 145.16 | 323.7 | 568.55
-0.03 | 176.3 | 376.9 | 610.3
-0.02 | 207.4 | 423.2 | 654.3
-0.01 | 240.55 | 473.45 | 712
0 | 275.15 | 527.15 | 754
0.01 | 305.85 | 574.05 | 786
0.02 | 340.2 | 623.4 | 831.5
0.03 | 372.75 | 666.05 | 864
0.04 | 399.25 | 705.65 | 895.5
0.05 | 425 | 751.5 | 932
0.06 | 448.35 | 789.5 | 961
0.07 | 465.35 | 825 | 987
0.08 | 477.8 | 857 | 1004.5
0.09 | 490.45 | 883 | 1028.5
0.1 | 485.95 | 917 | 1053.5
0.11 | 490.5 | 941 | 1076.5
0.12 | 500 | 966 | 1084
0.13 | 489.5 | 991 | 1098
0.14 | 479 | 999 | 1118
0.15 | 465.5 | 1021 | 1127.5
0.16 | 445 | 1038 | 1139.5
0.17 | 431 | 1046 | 1137.5
0.18 | 420 | 1062.5 | 1145
0.19 | 403 | 1070 | 1161
0.2 | 387 | 1075 | 1161.5
0.21 | 362.5 | 1084 | 1172.5
0.22 | 336.5 | 1093.5 | 1167
0.23 | 317.5 | 1094 | 1162
0.24 | 309.5 | 1101.5 | 1177.5
0.25 | 297 | 1096 | 1169.5
0.26 | 283 | 1090 | 1158.5
0.27 | 255.5 | 1096 | 1162
0.28 | 228 | 1090.5 | 1155.5
0.29 | 222.5 | 1097 | 1154
0.3 | 207.5 | 1086 | 1158
0.31 | 216 | 1072 | 1135.5
0.32 | 200.5 | 1074.5 | 1125
0.33 | 157.5 | 1062.5 | 1134.5
0.34 | 151.5 | 1048 | 1119
0.35 | 160.5 | 1038.5 | 1105.5
0.36 | 163 | 1036.5 | 1100
0.37 | 137 | 1022 | 1085.5
0.38 | 109 | 1000 | 1072
0.39 | 114.5 | 981.5 | 1056
0.4 | 134.5 | 965.5 | 1040.5
0.41 | 114.5 | 966 | 1030.5
0.42 | 84.5 | 940 | 1017.5
0.43 | 86.5 | 911 | 999
0.44 | 89.5 | 889.5 | 980.5
0.45 | 108.5 | 871 | 962
0.46 | 87.5 | 857 | 943
0.47 | 54.5 | 824 | 921
0.48 | 69.5 | 794 | 889.5
0.49 | 80 | 773 | 885
0.5 | 82 | 763 | 900