## IDS-VDS Characteristic (mA-mm)
VGS (V) | VDS = 0.100 V | VDS = 0.500 V | VDS = 0.900 V
-0.75 | 0.0007883 | 0.0037419 | 0.013568
-0.74 | 0.0007524 | 0.0035866 | 0.013159
-0.73 | 0.0007168 | 0.0034534 | 0.012757
-0.72 | 0.0006898 | 0.003337 | 0.012371
-0.71 | 0.0006559 | 0.0031943 | 0.011925
-0.7 | 0.0006208 | 0.0030859 | 0.011577
-0.69 | 0.0005912 | 0.0029706 | 0.01118
-0.68 | 0.0005618 | 0.0028642 | 0.010827
-0.67 | 0.0005336 | 0.0027523 | 0.010451
-0.66 | 0.0005147 | 0.0026254 | 0.010047
-0.65 | 0.00048239 | 0.0025109 | 0.009776
-0.64 | 0.00045744 | 0.0024397 | 0.009444
-0.63 | 0.00044038 | 0.0023424 | 0.009145
-0.62 | 0.00041502 | 0.0022367 | 0.008821
-0.61 | 0.00039756 | 0.0021326 | 0.00855
-0.6 | 0.00037569 | 0.0020512 | 0.008252
-0.59 | 0.00035549 | 0.0019699 | 0.007978
-0.58 | 0.00033823 | 0.0018898 | 0.007705
-0.57 | 0.00032221 | 0.0018265 | 0.007472
-0.56 | 0.00030739 | 0.0017366 | 0.007212
-0.55 | 0.00029143 | 0.0016721 | 0.006971
-0.54 | 0.00027686 | 0.0016035 | 0.006761
-0.53 | 0.00026095 | 0.0015373 | 0.006518
-0.52 | 0.00024975 | 0.0014742 | 0.006287
-0.51 | 0.00023921 | 0.001427 | 0.006091
-0.5 | 0.00022797 | 0.0013824 | 0.005896
-0.49 | 0.00021672 | 0.0013267 | 0.005705
-0.48 | 0.00020807 | 0.0012742 | 0.005514
-0.47 | 0.00020329 | 0.0012337 | 0.005392
-0.46 | 0.00019668 | 0.0012093 | 0.005251
-0.45 | 0.00019292 | 0.0011857 | 0.005142
-0.44 | 0.00019387 | 0.0011756 | 0.005077
-0.43 | 0.00019712 | 0.0011734 | 0.005076
-0.42 | 0.00020539 | 0.0011923 | 0.005115
-0.41 | 0.00022141 | 0.0012352 | 0.005278
-0.4 | 0.00024577 | 0.0013042 | 0.005542
-0.39 | 0.00028304 | 0.0014261 | 0.005911
-0.38 | 0.00033881 | 0.0016128 | 0.006568
-0.37 | 0.0004189 | 0.0018717 | 0.007566
-0.36 | 0.0005304 | 0.0022474 | 0.008946
-0.35 | 0.0007294 | 0.0027783 | 0.010949
-0.34 | 0.0009606 | 0.0035407 | 0.013794
-0.33 | 0.0012806 | 0.0045861 | 0.017846
-0.32 | 0.0017226 | 0.006182 | 0.023482
-0.31 | 0.0023382 | 0.008206 | 0.031378
-0.3 | 0.0031811 | 0.011072 | 0.042411
-0.29 | 0.0043548 | 0.014963 | 0.05799
-0.28 | 0.006144 | 0.020427 | 0.079
-0.27 | 0.008424 | 0.027812 | 0.10774
-0.26 | 0.011497 | 0.037991 | 0.14763
-0.25 | 0.015697 | 0.052072 | 0.20166
-0.24 | 0.021404 | 0.0716 | 0.27511
-0.23 | 0.029256 | 0.09821 | 0.37649
-0.22 | 0.039927 | 0.13371 | 0.51114
-0.21 | 0.054401 | 0.18072 | 0.6947
-0.2 | 0.07594 | 0.24476 | 0.9325
-0.19 | 0.10255 | 0.33015 | 1.2478
-0.18 | 0.13927 | 0.44736 | 1.6787
-0.17 | 0.18797 | 0.6019 | 2.2314
-0.16 | 0.25343 | 0.8059 | 2.9331
-0.15 | 0.34023 | 1.0689 | 3.8462
-0.14 | 0.45716 | 1.4232 | 4.9702
-0.13 | 0.6127 | 1.878 | 6.439
-0.12 | 0.8146 | 2.4669 | 8.2
-0.11 | 1.082 | 3.2174 | 10.302
-0.1 | 1.4269 | 4.1684 | 12.817
-0.09 | 1.8774 | 5.3749 | 15.832
-0.08 | 2.4461 | 6.846 | 19.254
-0.07 | 3.1716 | 8.65 | 23.145
-0.06 | 4.0743 | 10.833 | 27.523
-0.05 | 5.1916 | 13.462 | 32.376
-0.04 | 6.526 | 16.47 | 37.84
-0.03 | 8.133 | 19.945 | 43.694
-0.02 | 10.064 | 23.945 | 50.051
-0.01 | 12.322 | 28.466 | 56.743
0 | 14.921 | 33.456 | 64.21
0.01 | 17.835 | 38.93 | 71.88
0.02 | 21.059 | 44.855 | 79.83
0.03 | 24.655 | 51.345 | 88.38
0.04 | 28.47 | 58.16 | 97.15
0.05 | 32.619 | 65.52 | 106.19
0.06 | 36.964 | 73.13 | 115.51
0.07 | 41.59 | 81.3 | 125.3
0.08 | 46.285 | 89.6 | 135.19
0.09 | 51.06 | 98.32 | 145.3
0.1 | 55.936 | 107.29 | 155.6
0.11 | 60.73 | 116.51 | 166.17
0.12 | 65.66 | 126.07 | 176.92
0.13 | 70.6 | 135.67 | 187.78
0.14 | 75.42 | 145.52 | 198.79
0.15 | 80.05 | 155.59 | 209.79
0.16 | 84.63 | 165.89 | 221.13
0.17 | 88.89 | 176.09 | 232.46
0.18 | 93.11 | 186.63 | 243.75
0.19 | 97.16 | 197.19 | 255.11
0.2 | 100.99 | 207.85 | 266.68
0.21 | 104.78 | 218.77 | 278.32
0.22 | 108.29 | 229.37 | 289.86
0.23 | 111.48 | 240.27 | 301.58
0.24 | 114.52 | 251.15 | 312.96
0.25 | 117.49 | 262.13 | 324.71
0.26 | 120.36 | 272.91 | 336.26
0.27 | 123.14 | 283.69 | 347.86
0.28 | 125.46 | 294.64 | 359.37
0.29 | 127.65 | 305.41 | 370.75
0.3 | 129.7 | 316.33 | 382.4
0.31 | 131.76 | 326.95 | 393.71
0.32 | 133.88 | 337.62 | 405.01
0.33 | 135.59 | 348.26 | 416.21
0.34 | 137.19 | 358.77 | 427.37
0.35 | 138.64 | 369.23 | 438.48
0.36 | 140.27 | 379.37 | 449.37
0.37 | 141.82 | 389.67 | 460.36
0.38 | 143.08 | 399.71 | 470.94
0.39 | 144.14 | 409.56 | 481.64
0.4 | 145.26 | 419.28 | 492.08
0.41 | 146.61 | 428.84 | 502.4
0.42 | 147.63 | 438.3 | 512.74
0.43 | 148.39 | 447.44 | 522.67
0.44 | 149.25 | 456.48 | 532.57
0.45 | 150.09 | 465.21 | 542.22
0.46 | 151.32 | 473.88 | 551.85
0.47 | 151.86 | 482.15 | 561.11
0.48 | 152.4 | 490.22 | 570.3
0.49 | 153.12 | 498.15 | 579
0.5 | 154.04 | 505.67 | 587.8

## Tranconductance (mS-mm)
VGS (V) | VDS = 0.100 V | VDS = 0.500 V | VDS = 0.900 V
-0.75 | -0.00359 | -0.01553 | -0.0409
-0.74 | -0.003575 | -0.014425 | -0.04055
-0.73 | -0.00313 | -0.01248 | -0.0394
-0.72 | -0.003045 | -0.012955 | -0.0416
-0.71 | -0.00345 | -0.012555 | -0.0397
-0.7 | -0.003235 | -0.011185 | -0.03725
-0.69 | -0.00295 | -0.011085 | -0.0375
-0.68 | -0.00288 | -0.010915 | -0.03645
-0.67 | -0.002355 | -0.01194 | -0.039
-0.66 | -0.0025605 | -0.01207 | -0.03375
-0.65 | -0.002863 | -0.009285 | -0.03015
-0.64 | -0.0021005 | -0.008425 | -0.03155
-0.63 | -0.002121 | -0.01015 | -0.03115
-0.62 | -0.002141 | -0.01049 | -0.02975
-0.61 | -0.0019665 | -0.009275 | -0.02845
-0.6 | -0.0021035 | -0.008135 | -0.0286
-0.59 | -0.001873 | -0.00807 | -0.02735
-0.58 | -0.001664 | -0.00717 | -0.0253
-0.57 | -0.001542 | -0.00766 | -0.02465
-0.56 | -0.001539 | -0.00772 | -0.02505
-0.55 | -0.0015265 | -0.006655 | -0.02255
-0.54 | -0.001524 | -0.00674 | -0.02265
-0.53 | -0.0013555 | -0.006465 | -0.0237
-0.52 | -0.001087 | -0.005515 | -0.02135
-0.51 | -0.001089 | -0.00459 | -0.01955
-0.5 | -0.0011245 | -0.005015 | -0.0193
-0.49 | -0.000995 | -0.00541 | -0.0191
-0.48 | -0.0006715 | -0.00465 | -0.01565
-0.47 | -0.0005695 | -0.003245 | -0.01315
-0.46 | -0.0005185 | -0.0024 | -0.0125
-0.45 | -0.0001405 | -0.001685 | -0.0087
-0.44 | 0.00021 | -0.000615 | -0.0033
-0.43 | 0.000576 | 0.000835 | 0.0019
-0.42 | 0.0012145 | 0.00309 | 0.0101
-0.41 | 0.002019 | 0.005595 | 0.02135
-0.4 | 0.0030815 | 0.009545 | 0.03165
-0.39 | 0.004652 | 0.01543 | 0.0513
-0.38 | 0.006793 | 0.02228 | 0.08275
-0.37 | 0.0095795 | 0.03173 | 0.1189
-0.36 | 0.015525 | 0.04533 | 0.16915
-0.35 | 0.02151 | 0.064665 | 0.2424
-0.34 | 0.02756 | 0.09039 | 0.34485
-0.33 | 0.0381 | 0.132065 | 0.4844
-0.32 | 0.05288 | 0.180995 | 0.6766
-0.31 | 0.072925 | 0.2445 | 0.94645
-0.3 | 0.10083 | 0.33785 | 1.3306
-0.29 | 0.148145 | 0.46775 | 1.82945
-0.28 | 0.20346 | 0.64245 | 2.4875
-0.27 | 0.26765 | 0.8782 | 3.4315
-0.26 | 0.36365 | 1.213 | 4.696
-0.25 | 0.49535 | 1.68045 | 6.374
-0.24 | 0.67795 | 2.3069 | 8.7415
-0.23 | 0.92615 | 3.1055 | 11.8015
-0.22 | 1.25725 | 4.1255 | 15.9105
-0.21 | 1.80065 | 5.5525 | 21.068
-0.2 | 2.40745 | 7.4715 | 27.655
-0.19 | 3.1665 | 10.13 | 37.31
-0.18 | 4.271 | 13.5875 | 49.18
-0.17 | 5.708 | 17.927 | 62.72
-0.16 | 7.613 | 23.35 | 80.74
-0.15 | 10.1865 | 30.865 | 101.855
-0.14 | 13.6235 | 40.455 | 129.64
-0.13 | 17.872 | 52.185 | 161.49
-0.12 | 23.465 | 66.97 | 193.15
-0.11 | 30.615 | 85.075 | 230.85
-0.1 | 39.77 | 107.875 | 276.5
-0.09 | 50.96 | 133.88 | 321.85
-0.08 | 64.71 | 163.755 | 365.65
-0.07 | 81.41 | 199.35 | 413.45
-0.06 | 101 | 240.6 | 461.55
-0.05 | 122.585 | 281.85 | 515.85
-0.04 | 147.07 | 324.15 | 565.9
-0.03 | 176.9 | 373.75 | 610.55
-0.02 | 209.45 | 426.05 | 652.45
-0.01 | 242.85 | 475.55 | 707.95
0 | 275.65 | 523.2 | 756.85
0.01 | 306.9 | 569.95 | 781
0.02 | 341 | 620.75 | 825
0.03 | 370.55 | 665.25 | 866
0.04 | 398.2 | 708.75 | 890.5
0.05 | 424.7 | 748.5 | 918
0.06 | 448.55 | 789 | 955.5
0.07 | 466.05 | 823.5 | 984
0.08 | 473.5 | 851 | 1000
0.09 | 482.55 | 884.5 | 1020.5
0.1 | 483.5 | 909.5 | 1043.5
0.11 | 486.2 | 939 | 1066
0.12 | 493.5 | 958 | 1080.5
0.13 | 488 | 972.5 | 1093.5
0.14 | 472.5 | 996 | 1100.5
0.15 | 460.5 | 1018.5 | 1117
0.16 | 442 | 1025 | 1133.5
0.17 | 424 | 1037 | 1131
0.18 | 413.5 | 1055 | 1132.5
0.19 | 394 | 1061 | 1146.5
0.2 | 381 | 1079 | 1160.5
0.21 | 365 | 1076 | 1159
0.22 | 335 | 1075 | 1163
0.23 | 311.5 | 1089 | 1155
0.24 | 300.5 | 1093 | 1156.5
0.25 | 292 | 1088 | 1165
0.26 | 282.5 | 1078 | 1157.5
0.27 | 255 | 1086.5 | 1155.5
0.28 | 225.5 | 1086 | 1144.5
0.29 | 212 | 1084.5 | 1151.5
0.3 | 205.5 | 1077 | 1148
0.31 | 209 | 1064.5 | 1130.5
0.32 | 191.5 | 1065.5 | 1125
0.33 | 165.5 | 1057.5 | 1118
0.34 | 152.5 | 1048.5 | 1113.5
0.35 | 154 | 1030 | 1100
0.36 | 159 | 1022 | 1094
0.37 | 140.5 | 1017 | 1078.5
0.38 | 116 | 994.5 | 1064
0.39 | 109 | 978.5 | 1057
0.4 | 123.5 | 964 | 1038
0.41 | 118.5 | 951 | 1033
0.42 | 89 | 930 | 1013.5
0.43 | 81 | 909 | 991.5
0.44 | 85 | 888.5 | 977.5
0.45 | 103.5 | 870 | 964
0.46 | 88.5 | 847 | 944.5
0.47 | 54 | 817 | 922.5
0.48 | 63 | 800 | 894.5
0.49 | 82 | 772.5 | 875
0.5 | 92 | 752 | 880