## IDS-VDS Characteristic (mA-mm)
VGS (V) | VDS = 0.100 V | VDS = 0.500 V | VDS = 0.900 V
-0.75 | 0.0008791 | 0.004519 | 0.017013
-0.74 | 0.0008433 | 0.0043471 | 0.016498
-0.73 | 0.0008071 | 0.0041657 | 0.015884
-0.72 | 0.0007628 | 0.0040118 | 0.015294
-0.71 | 0.0007197 | 0.003837 | 0.014813
-0.7 | 0.0006884 | 0.0036725 | 0.014427
-0.69 | 0.0006473 | 0.0035376 | 0.01395
-0.68 | 0.0006183 | 0.0034197 | 0.013477
-0.67 | 0.0005886 | 0.0032612 | 0.013035
-0.66 | 0.0005518 | 0.0031256 | 0.012587
-0.65 | 0.0005238 | 0.0030052 | 0.012194
-0.64 | 0.00049739 | 0.0028732 | 0.011835
-0.63 | 0.00047428 | 0.0027472 | 0.011361
-0.62 | 0.00045004 | 0.0026487 | 0.011039
-0.61 | 0.00042976 | 0.0025341 | 0.010609
-0.6 | 0.00040637 | 0.0024372 | 0.010253
-0.59 | 0.00038387 | 0.0023337 | 0.009886
-0.58 | 0.00036701 | 0.0022469 | 0.009577
-0.57 | 0.00034907 | 0.0021441 | 0.009234
-0.56 | 0.00033336 | 0.0020427 | 0.008976
-0.55 | 0.00031308 | 0.0019792 | 0.008605
-0.54 | 0.00029617 | 0.0018831 | 0.008289
-0.53 | 0.00028228 | 0.0018112 | 0.008032
-0.52 | 0.00026748 | 0.0017449 | 0.007742
-0.51 | 0.00025436 | 0.001664 | 0.007488
-0.5 | 0.00024223 | 0.0015977 | 0.007215
-0.49 | 0.00023009 | 0.001525 | 0.007006
-0.48 | 0.00021994 | 0.0014749 | 0.006764
-0.47 | 0.0002109 | 0.0014164 | 0.006574
-0.46 | 0.00020655 | 0.001383 | 0.006373
-0.45 | 0.0002014 | 0.0013435 | 0.006222
-0.44 | 0.00019878 | 0.0013117 | 0.006092
-0.43 | 0.00020016 | 0.0012955 | 0.006021
-0.42 | 0.00020458 | 0.0012956 | 0.006021
-0.41 | 0.00021914 | 0.001318 | 0.00607
-0.4 | 0.00024302 | 0.0013805 | 0.006214
-0.39 | 0.00027512 | 0.0014778 | 0.006533
-0.38 | 0.00032647 | 0.00163 | 0.00703
-0.37 | 0.00040003 | 0.0018589 | 0.007849
-0.36 | 0.000503 | 0.0021979 | 0.009043
-0.35 | 0.0006846 | 0.0026692 | 0.010827
-0.34 | 0.0008991 | 0.0033521 | 0.013378
-0.33 | 0.0011958 | 0.0043202 | 0.016932
-0.32 | 0.0016073 | 0.005644 | 0.022033
-0.31 | 0.0021681 | 0.007689 | 0.029029
-0.3 | 0.0029729 | 0.010299 | 0.039109
-0.29 | 0.0040655 | 0.013952 | 0.053007
-0.28 | 0.0055689 | 0.018859 | 0.07245
-0.27 | 0.007962 | 0.025796 | 0.09875
-0.26 | 0.010886 | 0.035195 | 0.13526
-0.25 | 0.014854 | 0.048082 | 0.18519
-0.24 | 0.020338 | 0.06681 | 0.25295
-0.23 | 0.027778 | 0.09099 | 0.34316
-0.22 | 0.037975 | 0.12374 | 0.46934
-0.21 | 0.051687 | 0.16813 | 0.6355
-0.2 | 0.07184 | 0.22771 | 0.8593
-0.19 | 0.09765 | 0.30875 | 1.1617
-0.18 | 0.13254 | 0.41743 | 1.5592
-0.17 | 0.1792 | 0.56206 | 2.0669
-0.16 | 0.24261 | 0.7572 | 2.7395
-0.15 | 0.3251 | 1.0094 | 3.5978
-0.14 | 0.43877 | 1.3424 | 4.6937
-0.13 | 0.5865 | 1.7785 | 6.093
-0.12 | 0.7866 | 2.3394 | 7.717
-0.11 | 1.0432 | 3.0595 | 9.78
-0.1 | 1.3806 | 3.9708 | 12.219
-0.09 | 1.8236 | 5.1133 | 15.077
-0.08 | 2.3775 | 6.543 | 18.398
-0.07 | 3.0888 | 8.298 | 22.176
-0.06 | 3.9689 | 10.39 | 26.437
-0.05 | 5.0668 | 12.925 | 31.184
-0.04 | 6.351 | 15.848 | 36.464
-0.03 | 7.952 | 19.264 | 42.123
-0.02 | 9.851 | 23.163 | 48.368
-0.01 | 12.059 | 27.553 | 54.961
0 | 14.638 | 32.42 | 62.13
0.01 | 17.498 | 37.849 | 69.62
0.02 | 20.667 | 43.612 | 77.42
0.03 | 24.222 | 50 | 85.72
0.04 | 28.013 | 56.787 | 94.25
0.05 | 32.047 | 63.81 | 103.1
0.06 | 36.387 | 71.37 | 112.32
0.07 | 40.898 | 79.2 | 121.82
0.08 | 45.545 | 87.49 | 131.42
0.09 | 50.295 | 95.91 | 141.42
0.1 | 55.061 | 104.74 | 151.52
0.11 | 59.72 | 113.73 | 161.8
0.12 | 64.67 | 123.12 | 172.48
0.13 | 69.46 | 132.64 | 182.9
0.14 | 74.09 | 142.22 | 193.8
0.15 | 78.6 | 152.12 | 204.67
0.16 | 83.08 | 162.08 | 215.72
0.17 | 87.37 | 172.32 | 226.74
0.18 | 91.57 | 182.61 | 237.83
0.19 | 95.5 | 192.96 | 249.04
0.2 | 99.24 | 203.5 | 260.42
0.21 | 102.76 | 213.96 | 271.88
0.22 | 106.06 | 224.63 | 283.13
0.23 | 109.33 | 235.21 | 294.57
0.24 | 112.48 | 245.94 | 306.05
0.25 | 115.4 | 256.74 | 317.51
0.26 | 118.19 | 267.36 | 329.01
0.27 | 120.5 | 278.02 | 340.28
0.28 | 122.82 | 288.72 | 351.74
0.29 | 125.03 | 299.34 | 363.05
0.3 | 127.21 | 309.98 | 374.41
0.31 | 129.52 | 320.6 | 385.7
0.32 | 131.18 | 331.13 | 396.8
0.33 | 132.66 | 341.58 | 408.14
0.34 | 134.32 | 352.06 | 419.17
0.35 | 136.11 | 362.15 | 430.06
0.36 | 137.59 | 372.35 | 440.84
0.37 | 138.63 | 382.53 | 451.78
0.38 | 139.81 | 392.41 | 462.49
0.39 | 141.16 | 402.25 | 473.03
0.4 | 142.62 | 411.8 | 483.57
0.41 | 143.42 | 421.34 | 493.71
0.42 | 144.23 | 430.8 | 504.11
0.43 | 145.18 | 439.87 | 514.17
0.44 | 146.3 | 448.78 | 524.04
0.45 | 147.39 | 457.61 | 533.79
0.46 | 147.77 | 466.27 | 543.46
0.47 | 148.39 | 474.55 | 552.89
0.48 | 149.34 | 482.65 | 562.16
0.49 | 150.13 | 490.43 | 570.7
0.5 | 150.68 | 498.18 | 580

## Tranconductance (mS-mm)
VGS (V) | VDS = 0.100 V | VDS = 0.500 V | VDS = 0.900 V
-0.75 | -0.00358 | -0.01719 | -0.0515
-0.74 | -0.0036 | -0.017665 | -0.05645
-0.73 | -0.004025 | -0.016765 | -0.0602
-0.72 | -0.00437 | -0.016435 | -0.05355
-0.71 | -0.00372 | -0.016965 | -0.04335
-0.7 | -0.00362 | -0.01497 | -0.04315
-0.69 | -0.003505 | -0.01264 | -0.0475
-0.68 | -0.002935 | -0.01382 | -0.04575
-0.67 | -0.003325 | -0.014705 | -0.0445
-0.66 | -0.00324 | -0.0128 | -0.04205
-0.65 | -0.0027205 | -0.01262 | -0.0376
-0.64 | -0.002476 | -0.0129 | -0.04165
-0.63 | -0.0023675 | -0.011225 | -0.0398
-0.62 | -0.002226 | -0.010655 | -0.0376
-0.61 | -0.0021835 | -0.010575 | -0.0393
-0.6 | -0.0022945 | -0.01002 | -0.03615
-0.59 | -0.001968 | -0.009515 | -0.0338
-0.58 | -0.00174 | -0.00948 | -0.0326
-0.57 | -0.0016825 | -0.01021 | -0.03005
-0.56 | -0.0017995 | -0.008245 | -0.03145
-0.55 | -0.0018595 | -0.00798 | -0.03435
-0.54 | -0.00154 | -0.0084 | -0.02865
-0.53 | -0.0014345 | -0.00691 | -0.02735
-0.52 | -0.001396 | -0.00736 | -0.0272
-0.51 | -0.0012625 | -0.00736 | -0.02635
-0.5 | -0.0012135 | -0.00695 | -0.0241
-0.49 | -0.0011145 | -0.00614 | -0.02255
-0.48 | -0.0009595 | -0.00543 | -0.0216
-0.47 | -0.0006695 | -0.004595 | -0.01955
-0.46 | -0.000475 | -0.003645 | -0.0176
-0.45 | -0.0003885 | -0.003565 | -0.01405
-0.44 | -6.2e-05 | -0.0024 | -0.01005
-0.43 | 0.00029 | -0.000805 | -0.00355
-0.42 | 0.000949 | 0.001125 | 0.00245
-0.41 | 0.001922 | 0.004245 | 0.00965
-0.4 | 0.002799 | 0.00799 | 0.02315
-0.39 | 0.0041725 | 0.012475 | 0.0408
-0.38 | 0.0062455 | 0.019055 | 0.0658
-0.37 | 0.0088265 | 0.028395 | 0.10065
-0.36 | 0.0142285 | 0.040515 | 0.1489
-0.35 | 0.019805 | 0.05771 | 0.21675
-0.34 | 0.02556 | 0.08255 | 0.30525
-0.33 | 0.03541 | 0.114595 | 0.43275
-0.32 | 0.048615 | 0.16844 | 0.60485
-0.31 | 0.06828 | 0.23275 | 0.8538
-0.3 | 0.09487 | 0.31315 | 1.1989
-0.29 | 0.1298 | 0.428 | 1.66705
-0.28 | 0.194825 | 0.5922 | 2.28715
-0.27 | 0.265855 | 0.8168 | 3.1405
-0.26 | 0.3446 | 1.1143 | 4.322
-0.25 | 0.4726 | 1.58075 | 5.8845
-0.24 | 0.6462 | 2.1454 | 7.8985
-0.23 | 0.88185 | 2.8465 | 10.8195
-0.22 | 1.19545 | 3.857 | 14.617
-0.21 | 1.69325 | 5.1985 | 19.498
-0.2 | 2.29815 | 7.031 | 26.31
-0.19 | 3.035 | 9.486 | 34.995
-0.18 | 4.0775 | 12.6655 | 45.26
-0.17 | 5.5035 | 16.9885 | 59.015
-0.16 | 7.295 | 22.367 | 76.545
-0.15 | 9.808 | 29.26 | 97.71
-0.14 | 13.07 | 38.455 | 124.76
-0.13 | 17.3915 | 49.85 | 151.165
-0.12 | 22.835 | 64.05 | 184.35
-0.11 | 29.7 | 81.57 | 225.1
-0.1 | 39.02 | 102.69 | 264.85
-0.09 | 49.845 | 128.61 | 308.95
-0.08 | 63.26 | 159.235 | 354.95
-0.07 | 79.57 | 192.35 | 401.95
-0.06 | 98.9 | 231.35 | 450.4
-0.05 | 119.105 | 272.9 | 501.35
-0.04 | 144.26 | 316.95 | 546.95
-0.03 | 175 | 365.75 | 595.2
-0.02 | 205.35 | 414.45 | 641.9
-0.01 | 239.35 | 462.85 | 688.1
0 | 271.95 | 514.8 | 732.95
0.01 | 301.45 | 559.6 | 764.5
0.02 | 336.2 | 607.55 | 805
0.03 | 367.3 | 658.75 | 841.5
0.04 | 391.25 | 690.5 | 869
0.05 | 418.7 | 729.15 | 903.5
0.06 | 442.55 | 769.5 | 936
0.07 | 457.9 | 806 | 955
0.08 | 469.85 | 835.5 | 980
0.09 | 475.8 | 862.5 | 1005
0.1 | 471.25 | 891 | 1019
0.11 | 480.45 | 919 | 1048
0.12 | 487 | 945.5 | 1055
0.13 | 471 | 955 | 1066
0.14 | 457 | 974 | 1088.5
0.15 | 449.5 | 993 | 1096
0.16 | 438.5 | 1010 | 1103.5
0.17 | 424.5 | 1026.5 | 1105.5
0.18 | 406.5 | 1032 | 1115
0.19 | 383.5 | 1044.5 | 1129.5
0.2 | 363 | 1050 | 1142
0.21 | 341 | 1056.5 | 1135.5
0.22 | 328.5 | 1062.5 | 1134.5
0.23 | 321 | 1065.5 | 1146
0.24 | 303.5 | 1076.5 | 1147
0.25 | 285.5 | 1071 | 1148
0.26 | 255 | 1064 | 1138.5
0.27 | 231.5 | 1068 | 1136.5
0.28 | 226.5 | 1066 | 1138.5
0.29 | 219.5 | 1063 | 1133.5
0.3 | 224.5 | 1063 | 1132.5
0.31 | 198.5 | 1057.5 | 1119.5
0.32 | 157 | 1049 | 1122
0.33 | 157 | 1046.5 | 1118.5
0.34 | 172.5 | 1028.5 | 1096
0.35 | 163.5 | 1014.5 | 1083.5
0.36 | 126 | 1019 | 1086
0.37 | 111 | 1003 | 1082.5
0.38 | 126.5 | 986 | 1062.5
0.39 | 140.5 | 969.5 | 1054
0.4 | 113 | 954.5 | 1034
0.41 | 80.5 | 950 | 1027
0.42 | 88 | 926.5 | 1023
0.43 | 103.5 | 899 | 996.5
0.44 | 110.5 | 887 | 981
0.45 | 73.5 | 874.5 | 971
0.46 | 50 | 847 | 955
0.47 | 78.5 | 819 | 935
0.48 | 87 | 794 | 890.5
0.49 | 67 | 776.5 | 892
0.5 | 55 | 775 | 930