## IDS-VDS Characteristic (mA-mm)
VGS (V) | VDS = 0.100 V | VDS = 0.500 V | VDS = 0.900 V
-0.75 | 0.0007484 | 0.0039573 | 0.015457
-0.74 | 0.0007124 | 0.003779 | 0.014887
-0.73 | 0.0006724 | 0.0036304 | 0.014474
-0.72 | 0.0006417 | 0.0034565 | 0.013928
-0.71 | 0.0006086 | 0.0033554 | 0.013478
-0.7 | 0.0005791 | 0.0032075 | 0.012952
-0.69 | 0.0005465 | 0.0030803 | 0.012561
-0.68 | 0.0005209 | 0.0029507 | 0.012175
-0.67 | 0.00049377 | 0.0028254 | 0.011747
-0.66 | 0.00046619 | 0.0026956 | 0.011329
-0.65 | 0.00044256 | 0.0026017 | 0.01091
-0.64 | 0.0004227 | 0.0024819 | 0.010555
-0.63 | 0.00039746 | 0.0023817 | 0.010145
-0.62 | 0.00037684 | 0.0022776 | 0.009803
-0.61 | 0.00035753 | 0.0021781 | 0.00945
-0.6 | 0.00034036 | 0.0020812 | 0.009128
-0.59 | 0.00032219 | 0.002009 | 0.008801
-0.58 | 0.00030628 | 0.0019173 | 0.008484
-0.57 | 0.00028887 | 0.0018436 | 0.008226
-0.56 | 0.00027235 | 0.0017651 | 0.007909
-0.55 | 0.00026004 | 0.0016783 | 0.007655
-0.54 | 0.00024534 | 0.0016106 | 0.007351
-0.53 | 0.00023376 | 0.0015387 | 0.007065
-0.52 | 0.00022279 | 0.0014784 | 0.006837
-0.51 | 0.00021092 | 0.0014083 | 0.006626
-0.5 | 0.00020298 | 0.0013602 | 0.006364
-0.49 | 0.00019173 | 0.0013042 | 0.006166
-0.48 | 0.00018374 | 0.0012645 | 0.005948
-0.47 | 0.00017765 | 0.0012087 | 0.00577
-0.46 | 0.00017183 | 0.0011763 | 0.005597
-0.45 | 0.00016838 | 0.0011467 | 0.005461
-0.44 | 0.00016757 | 0.0011311 | 0.005372
-0.43 | 0.00017022 | 0.0011167 | 0.005284
-0.42 | 0.00017719 | 0.0011166 | 0.005303
-0.41 | 0.00018984 | 0.0011525 | 0.005332
-0.4 | 0.00021154 | 0.0012018 | 0.005501
-0.39 | 0.00024572 | 0.0012982 | 0.005838
-0.38 | 0.00029381 | 0.0014407 | 0.006291
-0.37 | 0.00036376 | 0.0016636 | 0.007062
-0.36 | 0.00046085 | 0.0019792 | 0.008203
-0.35 | 0.000612 | 0.002427 | 0.009784
-0.34 | 0.0008105 | 0.0030726 | 0.012242
-0.33 | 0.0010853 | 0.003955 | 0.015582
-0.32 | 0.0014623 | 0.0052267 | 0.02033
-0.31 | 0.001994 | 0.007163 | 0.026889
-0.3 | 0.002733 | 0.009622 | 0.03631
-0.29 | 0.0037561 | 0.013011 | 0.049212
-0.28 | 0.0051724 | 0.017748 | 0.0677
-0.27 | 0.007524 | 0.024298 | 0.09287
-0.26 | 0.010275 | 0.033298 | 0.1265
-0.25 | 0.014103 | 0.045409 | 0.17368
-0.24 | 0.019291 | 0.06318 | 0.23742
-0.23 | 0.026461 | 0.08642 | 0.32393
-0.22 | 0.036176 | 0.11772 | 0.44284
-0.21 | 0.049292 | 0.15947 | 0.6022
-0.2 | 0.06926 | 0.21758 | 0.8146
-0.19 | 0.09402 | 0.2946 | 1.0986
-0.18 | 0.12818 | 0.40015 | 1.4773
-0.17 | 0.17339 | 0.53573 | 1.9697
-0.16 | 0.23431 | 0.722 | 2.6238
-0.15 | 0.31568 | 0.967 | 3.4443
-0.14 | 0.42583 | 1.2893 | 4.5138
-0.13 | 0.571 | 1.711 | 5.842
-0.12 | 0.7614 | 2.2546 | 7.486
-0.11 | 1.0138 | 2.9518 | 9.504
-0.1 | 1.3475 | 3.8376 | 11.888
-0.09 | 1.7716 | 4.9716 | 14.719
-0.08 | 2.3215 | 6.355 | 18.005
-0.07 | 3.0148 | 8.064 | 21.752
-0.06 | 3.8859 | 10.16 | 26.074
-0.05 | 4.9841 | 12.628 | 30.881
-0.04 | 6.262 | 15.609 | 36.158
-0.03 | 7.864 | 18.985 | 41.966
-0.02 | 9.745 | 22.86 | 48.252
-0.01 | 11.973 | 27.31 | 55.011
0 | 14.522 | 32.237 | 62.36
0.01 | 17.444 | 37.735 | 69.93
0.02 | 20.639 | 43.619 | 77.94
0.03 | 24.235 | 50.138 | 86.55
0.04 | 28.126 | 56.909 | 95.35
0.05 | 32.261 | 64.24 | 104.51
0.06 | 36.666 | 71.83 | 113.8
0.07 | 41.301 | 80.11 | 123.78
0.08 | 46.062 | 88.53 | 133.8
0.09 | 50.949 | 97.27 | 144.03
0.1 | 55.927 | 106.51 | 154.51
0.11 | 60.79 | 115.67 | 165.13
0.12 | 65.84 | 125.36 | 176.08
0.13 | 70.83 | 135.2 | 187.17
0.14 | 75.66 | 145.31 | 198.31
0.15 | 80.43 | 155.36 | 209.5
0.16 | 85.09 | 165.87 | 221.04
0.17 | 89.63 | 176.41 | 232.58
0.18 | 93.91 | 187.04 | 244.12
0.19 | 98.13 | 197.9 | 255.87
0.2 | 101.95 | 208.57 | 267.36
0.21 | 105.87 | 219.68 | 279.29
0.22 | 109.33 | 230.65 | 291.07
0.23 | 112.78 | 241.73 | 302.92
0.24 | 115.95 | 252.83 | 314.73
0.25 | 119.19 | 263.89 | 326.57
0.26 | 121.98 | 275.08 | 338.42
0.27 | 124.64 | 286.13 | 350.17
0.28 | 127.11 | 297.2 | 361.83
0.29 | 129.54 | 308.18 | 373.46
0.3 | 131.9 | 319.28 | 385.23
0.31 | 134.04 | 330.22 | 396.85
0.32 | 135.95 | 341.04 | 408.34
0.33 | 137.71 | 351.92 | 419.93
0.34 | 139.43 | 362.47 | 431
0.35 | 141.3 | 373.17 | 442.35
0.36 | 142.74 | 383.68 | 453.46
0.37 | 144.12 | 394.09 | 464.64
0.38 | 145.47 | 404.38 | 475.54
0.39 | 146.77 | 414.31 | 486.21
0.4 | 148.21 | 424.27 | 496.85
0.41 | 149.14 | 433.97 | 507.35
0.42 | 150.14 | 443.67 | 517.72
0.43 | 151.22 | 452.97 | 527.78
0.44 | 152.38 | 462.09 | 537.76
0.45 | 153.28 | 470.97 | 547.66
0.46 | 154.04 | 479.75 | 557.32
0.47 | 154.77 | 488.28 | 566.75
0.48 | 155.53 | 496.35 | 575.4
0.49 | 156.65 | 504.35 | 584.8
0.5 | 157.09 | 512.05 | 594

## Tranconductance (mS-mm)
VGS (V) | VDS = 0.100 V | VDS = 0.500 V | VDS = 0.900 V
-0.75 | -0.0036 | -0.01783 | -0.057
-0.74 | -0.0038 | -0.016345 | -0.04915
-0.73 | -0.003535 | -0.016125 | -0.04795
-0.72 | -0.00319 | -0.01375 | -0.0498
-0.71 | -0.00313 | -0.01245 | -0.0488
-0.7 | -0.003105 | -0.013755 | -0.04585
-0.69 | -0.00291 | -0.01284 | -0.03885
-0.68 | -0.0026365 | -0.012745 | -0.0407
-0.67 | -0.0027355 | -0.012755 | -0.0423
-0.66 | -0.0025605 | -0.011185 | -0.04185
-0.65 | -0.0021745 | -0.010685 | -0.0387
-0.64 | -0.002255 | -0.011 | -0.03825
-0.63 | -0.002293 | -0.010215 | -0.0376
-0.62 | -0.0019965 | -0.01018 | -0.03475
-0.61 | -0.001824 | -0.00982 | -0.03375
-0.6 | -0.001767 | -0.008455 | -0.03245
-0.59 | -0.001704 | -0.008195 | -0.0322
-0.58 | -0.001666 | -0.00827 | -0.02875
-0.57 | -0.0016965 | -0.00761 | -0.02875
-0.56 | -0.0014415 | -0.008265 | -0.02855
-0.55 | -0.0013505 | -0.007725 | -0.0279
-0.54 | -0.001314 | -0.00698 | -0.0295
-0.53 | -0.0011275 | -0.00661 | -0.0257
-0.52 | -0.001142 | -0.00652 | -0.02195
-0.51 | -0.0009905 | -0.00591 | -0.02365
-0.5 | -0.0009595 | -0.005205 | -0.023
-0.49 | -0.000962 | -0.004785 | -0.0208
-0.48 | -0.000704 | -0.004775 | -0.0198
-0.47 | -0.0005955 | -0.00441 | -0.01755
-0.46 | -0.0004635 | -0.0031 | -0.01545
-0.45 | -0.000213 | -0.00226 | -0.01125
-0.44 | 9.2e-05 | -0.0015 | -0.00885
-0.43 | 0.000481 | -0.000725 | -0.00345
-0.42 | 0.000981 | 0.00179 | 0.0024
-0.41 | 0.0017175 | 0.00426 | 0.0099
-0.4 | 0.002794 | 0.007285 | 0.0253
-0.39 | 0.0041135 | 0.011945 | 0.0395
-0.38 | 0.005902 | 0.01827 | 0.0612
-0.37 | 0.008352 | 0.026925 | 0.0956
-0.36 | 0.012412 | 0.03817 | 0.1361
-0.35 | 0.0174825 | 0.05467 | 0.20195
-0.34 | 0.023665 | 0.0764 | 0.2899
-0.33 | 0.03259 | 0.107705 | 0.4044
-0.32 | 0.045435 | 0.1604 | 0.56535
-0.31 | 0.063535 | 0.219765 | 0.799
-0.3 | 0.088105 | 0.2924 | 1.11615
-0.29 | 0.12197 | 0.4063 | 1.5695
-0.28 | 0.188395 | 0.56435 | 2.1829
-0.27 | 0.25513 | 0.7775 | 2.94
-0.26 | 0.32895 | 1.05555 | 4.0405
-0.25 | 0.4508 | 1.4941 | 5.546
-0.24 | 0.6179 | 2.05055 | 7.5125
-0.23 | 0.84425 | 2.727 | 10.271
-0.22 | 1.14155 | 3.6525 | 13.9135
-0.21 | 1.6542 | 4.993 | 18.588
-0.2 | 2.2364 | 6.7565 | 24.82
-0.19 | 2.946 | 9.1285 | 33.135
-0.18 | 3.9685 | 12.0565 | 43.555
-0.17 | 5.3065 | 16.0925 | 57.325
-0.16 | 7.1145 | 21.5635 | 73.73
-0.15 | 9.576 | 28.365 | 94.5
-0.14 | 12.766 | 37.2 | 119.885
-0.13 | 16.7785 | 48.265 | 148.61
-0.12 | 22.14 | 62.04 | 183.1
-0.11 | 29.305 | 79.15 | 220.1
-0.1 | 37.89 | 100.99 | 260.75
-0.09 | 48.7 | 125.87 | 305.85
-0.08 | 62.16 | 154.62 | 351.65
-0.07 | 78.22 | 190.25 | 403.45
-0.06 | 98.465 | 228.2 | 456.45
-0.05 | 118.805 | 272.45 | 504.2
-0.04 | 143.995 | 317.85 | 554.25
-0.03 | 174.15 | 362.55 | 604.7
-0.02 | 205.45 | 416.25 | 652.25
-0.01 | 238.85 | 468.85 | 705.4
0 | 273.55 | 521.25 | 745.95
0.01 | 305.85 | 569.1 | 779
0.02 | 339.55 | 620.15 | 831
0.03 | 374.35 | 664.5 | 870.5
0.04 | 401.3 | 705.1 | 898
0.05 | 427 | 746.05 | 922.5
0.06 | 452 | 793.5 | 963.5
0.07 | 469.8 | 835 | 1000
0.08 | 482.4 | 858 | 1012.5
0.09 | 493.25 | 899 | 1035.5
0.1 | 492.05 | 920 | 1055
0.11 | 495.65 | 942.5 | 1078.5
0.12 | 502 | 976.5 | 1102
0.13 | 491 | 997.5 | 1111.5
0.14 | 480 | 1008 | 1116.5
0.15 | 471.5 | 1028 | 1136.5
0.16 | 460 | 1052.5 | 1154
0.17 | 441 | 1058.5 | 1154
0.18 | 425 | 1074.5 | 1164.5
0.19 | 402 | 1076.5 | 1162
0.2 | 387 | 1089 | 1171
0.21 | 369 | 1104 | 1185.5
0.22 | 345.5 | 1102.5 | 1181.5
0.23 | 331 | 1109 | 1183
0.24 | 320.5 | 1108 | 1182.5
0.25 | 301.5 | 1112.5 | 1184.5
0.26 | 272.5 | 1112 | 1180
0.27 | 256.5 | 1106 | 1170.5
0.28 | 245 | 1102.5 | 1164.5
0.29 | 239.5 | 1104 | 1170
0.3 | 225 | 1102 | 1169.5
0.31 | 202.5 | 1088 | 1155.5
0.32 | 183.5 | 1085 | 1154
0.33 | 174 | 1071.5 | 1133
0.34 | 179.5 | 1062.5 | 1121
0.35 | 165.5 | 1060.5 | 1123
0.36 | 141 | 1046 | 1114.5
0.37 | 136.5 | 1035 | 1104
0.38 | 132.5 | 1011 | 1078.5
0.39 | 137 | 994.5 | 1065.5
0.4 | 118.5 | 983 | 1057
0.41 | 96.5 | 970 | 1043.5
0.42 | 104 | 950 | 1021.5
0.43 | 112 | 921 | 1002
0.44 | 103 | 900 | 994
0.45 | 83 | 883 | 978
0.46 | 74.5 | 865.5 | 954.5
0.47 | 74.5 | 830 | 904
0.48 | 94 | 803.5 | 902.5
0.49 | 78 | 785 | 930
0.5 | 44 | 770 | 920