## IDS-VDS Characteristic (mA-mm)
VGS (V) | VDS = 0.100 V | VDS = 0.500 V | VDS = 0.900 V
-0.75 | 0.0008313 | 0.0039524 | 0.014433
-0.74 | 0.0007845 | 0.003823 | 0.013963
-0.73 | 0.0007508 | 0.0036676 | 0.013447
-0.72 | 0.0007186 | 0.003534 | 0.013076
-0.71 | 0.0006819 | 0.0033898 | 0.012627
-0.7 | 0.0006505 | 0.0032714 | 0.01224
-0.69 | 0.0006206 | 0.0031386 | 0.011872
-0.68 | 0.0005895 | 0.0030194 | 0.01141
-0.67 | 0.0005606 | 0.0028942 | 0.011087
-0.66 | 0.0005361 | 0.0027843 | 0.010726
-0.65 | 0.0005096 | 0.0026803 | 0.010442
-0.64 | 0.00048351 | 0.0025723 | 0.010055
-0.63 | 0.00045785 | 0.0024684 | 0.009771
-0.62 | 0.00043404 | 0.0023732 | 0.009376
-0.61 | 0.00041377 | 0.0022775 | 0.009036
-0.6 | 0.00039538 | 0.0021958 | 0.008759
-0.59 | 0.00037473 | 0.0021019 | 0.008469
-0.58 | 0.00035549 | 0.0020082 | 0.008181
-0.57 | 0.00033966 | 0.0019141 | 0.007888
-0.56 | 0.00032319 | 0.0018402 | 0.007618
-0.55 | 0.0003041 | 0.0017725 | 0.007404
-0.54 | 0.00028541 | 0.0016891 | 0.007146
-0.53 | 0.00027573 | 0.0016373 | 0.00686
-0.52 | 0.00025999 | 0.0015795 | 0.006684
-0.51 | 0.00024934 | 0.0015132 | 0.006409
-0.5 | 0.00023731 | 0.0014628 | 0.006225
-0.49 | 0.00022866 | 0.0013984 | 0.006032
-0.48 | 0.00021671 | 0.0013506 | 0.005865
-0.47 | 0.00020986 | 0.0013111 | 0.005708
-0.46 | 0.00020484 | 0.0012754 | 0.005552
-0.45 | 0.00020085 | 0.0012412 | 0.00545
-0.44 | 0.00020123 | 0.0012241 | 0.005374
-0.43 | 0.00020362 | 0.0012237 | 0.005345
-0.42 | 0.00021106 | 0.001238 | 0.005392
-0.41 | 0.00022509 | 0.001281 | 0.005485
-0.4 | 0.00024927 | 0.0013413 | 0.005725
-0.39 | 0.00028608 | 0.001457 | 0.006086
-0.38 | 0.00033957 | 0.0016343 | 0.006699
-0.37 | 0.00041842 | 0.0018802 | 0.007617
-0.36 | 0.00052702 | 0.0022397 | 0.008958
-0.35 | 0.0007205 | 0.0027619 | 0.010852
-0.34 | 0.0009462 | 0.0035015 | 0.013664
-0.33 | 0.0012608 | 0.0045157 | 0.017509
-0.32 | 0.0016981 | 0.006105 | 0.022973
-0.31 | 0.0022994 | 0.008074 | 0.030596
-0.3 | 0.0031296 | 0.01089 | 0.041455
-0.29 | 0.0042903 | 0.014734 | 0.056084
-0.28 | 0.005952 | 0.020008 | 0.07709
-0.27 | 0.008175 | 0.027231 | 0.10514
-0.26 | 0.011149 | 0.037269 | 0.14347
-0.25 | 0.015273 | 0.050856 | 0.19644
-0.24 | 0.020862 | 0.07018 | 0.26802
-0.23 | 0.028529 | 0.09624 | 0.36576
-0.22 | 0.039022 | 0.13038 | 0.49381
-0.21 | 0.053271 | 0.17667 | 0.6747
-0.2 | 0.07498 | 0.23897 | 0.906
-0.19 | 0.10104 | 0.32297 | 1.2234
-0.18 | 0.13776 | 0.43821 | 1.6381
-0.17 | 0.18592 | 0.5888 | 2.1748
-0.16 | 0.25068 | 0.7876 | 2.8674
-0.15 | 0.33782 | 1.0522 | 3.74
-0.14 | 0.45363 | 1.4043 | 4.8823
-0.13 | 0.6099 | 1.841 | 6.303
-0.12 | 0.8097 | 2.4263 | 8.005
-0.11 | 1.0778 | 3.1644 | 10.115
-0.1 | 1.4228 | 4.1072 | 12.599
-0.09 | 1.8713 | 5.2915 | 15.539
-0.08 | 2.4351 | 6.738 | 18.893
-0.07 | 3.158 | 8.525 | 22.648
-0.06 | 4.0576 | 10.652 | 27.02
-0.05 | 5.1716 | 13.217 | 31.87
-0.04 | 6.497 | 16.171 | 37.137
-0.03 | 8.096 | 19.637 | 42.907
-0.02 | 10.027 | 23.588 | 49.075
-0.01 | 12.271 | 27.974 | 55.814
0 | 14.857 | 32.999 | 63
0.01 | 17.731 | 38.297 | 70.51
0.02 | 20.925 | 44.183 | 78.26
0.03 | 24.487 | 50.552 | 86.65
0.04 | 28.272 | 57.19 | 95.17
0.05 | 32.36 | 64.4 | 104.11
0.06 | 36.631 | 71.97 | 113.24
0.07 | 41.196 | 79.97 | 122.74
0.08 | 45.863 | 88 | 132.33
0.09 | 50.585 | 96.54 | 142.26
0.1 | 55.4 | 105.33 | 152.38
0.11 | 60.11 | 114.47 | 162.62
0.12 | 64.98 | 123.86 | 173.28
0.13 | 69.68 | 133.18 | 183.75
0.14 | 74.37 | 142.92 | 194.46
0.15 | 78.96 | 152.76 | 205.36
0.16 | 83.46 | 162.74 | 216.43
0.17 | 87.65 | 172.9 | 227.55
0.18 | 91.72 | 183.18 | 238.57
0.19 | 95.51 | 193.48 | 249.85
0.2 | 99.25 | 203.94 | 261.02
0.21 | 102.91 | 214.52 | 272.43
0.22 | 106.45 | 224.95 | 283.75
0.23 | 109.58 | 235.72 | 295.08
0.24 | 112.48 | 246.33 | 306.46
0.25 | 115.16 | 257.02 | 317.91
0.26 | 117.91 | 267.76 | 329.23
0.27 | 120.58 | 278.24 | 340.38
0.28 | 123.06 | 288.94 | 351.87
0.29 | 125.23 | 299.55 | 363.16
0.3 | 127.21 | 310.26 | 374.56
0.31 | 128.87 | 320.8 | 385.84
0.32 | 130.94 | 331.16 | 396.73
0.33 | 132.74 | 341.71 | 407.93
0.34 | 134.44 | 352.02 | 419.02
0.35 | 135.77 | 362.27 | 429.86
0.36 | 137.07 | 372.27 | 440.66
0.37 | 138.51 | 382.4 | 451.49
0.38 | 140.01 | 392.3 | 462.08
0.39 | 141.06 | 402.01 | 472.66
0.4 | 141.87 | 411.69 | 483.02
0.41 | 143.12 | 421 | 493.12
0.42 | 144.26 | 430.44 | 503.52
0.43 | 145.26 | 439.54 | 513.51
0.44 | 145.97 | 448.45 | 523.43
0.45 | 146.41 | 457.21 | 533.2
0.46 | 147.61 | 465.72 | 542.5
0.47 | 148.5 | 473.99 | 552.03
0.48 | 149.07 | 482.07 | 561.19
0.49 | 149.53 | 489.86 | 570
0.5 | 150.29 | 497.45 | 578.8

## Tranconductance (mS-mm)
VGS (V) | VDS = 0.100 V | VDS = 0.500 V | VDS = 0.900 V
-0.75 | -0.00468 | -0.01294 | -0.047
-0.74 | -0.004025 | -0.01424 | -0.0493
-0.73 | -0.003295 | -0.01445 | -0.04435
-0.72 | -0.003445 | -0.01389 | -0.041
-0.71 | -0.003405 | -0.01313 | -0.0418
-0.7 | -0.003065 | -0.01256 | -0.03775
-0.69 | -0.00305 | -0.0126 | -0.0415
-0.68 | -0.003 | -0.01222 | -0.03925
-0.67 | -0.00267 | -0.011755 | -0.0342
-0.66 | -0.00255 | -0.010695 | -0.03225
-0.65 | -0.0026295 | -0.0106 | -0.03355
-0.64 | -0.0025875 | -0.010595 | -0.03355
-0.63 | -0.0024735 | -0.009955 | -0.03395
-0.62 | -0.002204 | -0.009545 | -0.03675
-0.61 | -0.001933 | -0.00887 | -0.03085
-0.6 | -0.001952 | -0.00878 | -0.02835
-0.59 | -0.0019945 | -0.00938 | -0.0289
-0.58 | -0.0017535 | -0.00939 | -0.02905
-0.57 | -0.001615 | -0.0084 | -0.02815
-0.56 | -0.001778 | -0.00708 | -0.0242
-0.55 | -0.001889 | -0.007555 | -0.0236
-0.54 | -0.0014185 | -0.00676 | -0.0272
-0.53 | -0.001271 | -0.00548 | -0.0231
-0.52 | -0.0013195 | -0.006205 | -0.02255
-0.51 | -0.001134 | -0.005835 | -0.02295
-0.5 | -0.001034 | -0.00574 | -0.01885
-0.49 | -0.00103 | -0.00561 | -0.018
-0.48 | -0.00094 | -0.004365 | -0.0162
-0.47 | -0.0005935 | -0.00376 | -0.01565
-0.46 | -0.0004505 | -0.003495 | -0.0129
-0.45 | -0.0001805 | -0.002565 | -0.0089
-0.44 | 0.0001385 | -0.000875 | -0.00525
-0.43 | 0.0004915 | 0.000695 | 0.0009
-0.42 | 0.0010735 | 0.002865 | 0.007
-0.41 | 0.0019105 | 0.005165 | 0.01665
-0.4 | 0.0030495 | 0.0088 | 0.03005
-0.39 | 0.004515 | 0.01465 | 0.0487
-0.38 | 0.006617 | 0.02116 | 0.07655
-0.37 | 0.0093725 | 0.03027 | 0.11295
-0.36 | 0.015104 | 0.044085 | 0.16175
-0.35 | 0.020959 | 0.06309 | 0.2353
-0.34 | 0.027015 | 0.08769 | 0.33285
-0.33 | 0.037595 | 0.130175 | 0.46545
-0.32 | 0.05193 | 0.177915 | 0.65435
-0.31 | 0.071575 | 0.23925 | 0.9241
-0.3 | 0.099545 | 0.333 | 1.2744
-0.29 | 0.14112 | 0.4559 | 1.78175
-0.28 | 0.194235 | 0.62485 | 2.4528
-0.27 | 0.25985 | 0.86305 | 3.319
-0.26 | 0.3549 | 1.18125 | 4.565
-0.25 | 0.48565 | 1.64555 | 6.2275
-0.24 | 0.6628 | 2.2692 | 8.466
-0.23 | 0.908 | 3.01 | 11.2895
-0.22 | 1.2371 | 4.0215 | 15.447
-0.21 | 1.7979 | 5.4295 | 20.6095
-0.2 | 2.38845 | 7.315 | 27.435
-0.19 | 3.139 | 9.962 | 36.605
-0.18 | 4.244 | 13.2915 | 47.57
-0.17 | 5.646 | 17.4695 | 61.465
-0.16 | 7.595 | 23.17 | 78.26
-0.15 | 10.1475 | 30.835 | 100.745
-0.14 | 13.604 | 39.44 | 128.15
-0.13 | 17.8035 | 51.1 | 156.135
-0.12 | 23.395 | 66.17 | 190.6
-0.11 | 30.655 | 84.045 | 229.7
-0.1 | 39.675 | 106.355 | 271.2
-0.09 | 50.615 | 131.54 | 314.7
-0.08 | 64.335 | 161.675 | 355.45
-0.07 | 81.125 | 195.7 | 406.35
-0.06 | 100.68 | 234.6 | 461.1
-0.05 | 121.97 | 275.95 | 505.85
-0.04 | 146.22 | 321 | 551.85
-0.03 | 176.5 | 370.85 | 596.9
-0.02 | 208.75 | 416.85 | 645.35
-0.01 | 241.5 | 470.55 | 696.25
0 | 273 | 516.15 | 734.8
0.01 | 303.4 | 559.2 | 763
0.02 | 337.8 | 612.75 | 807
0.03 | 367.35 | 650.35 | 845.5
0.04 | 393.65 | 692.4 | 873
0.05 | 417.95 | 739 | 903.5
0.06 | 441.8 | 778.5 | 931.5
0.07 | 461.6 | 801.5 | 954.5
0.08 | 469.45 | 828.5 | 976
0.09 | 476.85 | 866.5 | 1002.5
0.1 | 476.25 | 896.5 | 1018
0.11 | 479 | 926.5 | 1045
0.12 | 478.5 | 935.5 | 1056.5
0.13 | 469.5 | 953 | 1059
0.14 | 464 | 979 | 1080.5
0.15 | 454.5 | 991 | 1098.5
0.16 | 434.5 | 1007 | 1109.5
0.17 | 413 | 1022 | 1107
0.18 | 393 | 1029 | 1115
0.19 | 376.5 | 1038 | 1122.5
0.2 | 370 | 1052 | 1129
0.21 | 360 | 1050.5 | 1136.5
0.22 | 333.5 | 1060 | 1132.5
0.23 | 301.5 | 1069 | 1135.5
0.24 | 279 | 1065 | 1141.5
0.25 | 271.5 | 1071.5 | 1138.5
0.26 | 271 | 1061 | 1123.5
0.27 | 257.5 | 1059 | 1132
0.28 | 232.5 | 1065.5 | 1139
0.29 | 207.5 | 1066 | 1134.5
0.3 | 182 | 1062.5 | 1134
0.31 | 186.5 | 1045 | 1108.5
0.32 | 193.5 | 1045.5 | 1104.5
0.33 | 175 | 1043 | 1114.5
0.34 | 151.5 | 1028 | 1096.5
0.35 | 131.5 | 1012.5 | 1082
0.36 | 137 | 1006.5 | 1081.5
0.37 | 147 | 1001.5 | 1071
0.38 | 127.5 | 980.5 | 1058.5
0.39 | 93 | 969.5 | 1047
0.4 | 103 | 949.5 | 1023
0.41 | 119.5 | 937.5 | 1025
0.42 | 107 | 927 | 1019.5
0.43 | 85.5 | 900.5 | 995.5
0.44 | 57.5 | 883.5 | 984.5
0.45 | 82 | 863.5 | 953.5
0.46 | 104.5 | 839 | 941.5
0.47 | 73 | 817.5 | 934.5
0.48 | 51.5 | 793.5 | 898.5
0.49 | 61 | 769 | 880.5
0.5 | 76 | 759 | 880