## IDS-VDS Characteristic (mA-mm)
VGS (V) | VDS = 0.100 V | VDS = 0.500 V | VDS = 0.900 V
-0.75 | 0.0008185 | 0.0044465 | 0.017589
-0.74 | 0.000775 | 0.0042501 | 0.017036
-0.73 | 0.0007337 | 0.004055 | 0.016454
-0.72 | 0.0006978 | 0.0039085 | 0.015903
-0.71 | 0.0006595 | 0.0036981 | 0.015306
-0.7 | 0.000619 | 0.0035518 | 0.01475
-0.69 | 0.00059 | 0.0034194 | 0.014321
-0.68 | 0.0005565 | 0.003272 | 0.013828
-0.67 | 0.0005281 | 0.0031343 | 0.013231
-0.66 | 0.00049825 | 0.0029903 | 0.012842
-0.65 | 0.00047104 | 0.0028737 | 0.012449
-0.64 | 0.00044896 | 0.0027552 | 0.011931
-0.63 | 0.00042749 | 0.0026403 | 0.011544
-0.62 | 0.00040322 | 0.0025228 | 0.011081
-0.61 | 0.00038158 | 0.0024272 | 0.010696
-0.6 | 0.0003585 | 0.0023143 | 0.010325
-0.59 | 0.00034046 | 0.0022209 | 0.009942
-0.58 | 0.00032253 | 0.0021197 | 0.009627
-0.57 | 0.00030691 | 0.0020219 | 0.009288
-0.56 | 0.0002938 | 0.0019365 | 0.008959
-0.55 | 0.00027562 | 0.0018532 | 0.008592
-0.54 | 0.00026339 | 0.0017667 | 0.008327
-0.53 | 0.00024925 | 0.0016933 | 0.008003
-0.52 | 0.00023555 | 0.0016182 | 0.007693
-0.51 | 0.00022125 | 0.0015554 | 0.007431
-0.5 | 0.00021102 | 0.0014806 | 0.007136
-0.49 | 0.0001993 | 0.0014203 | 0.006861
-0.48 | 0.00018939 | 0.0013502 | 0.006623
-0.47 | 0.0001835 | 0.0013092 | 0.006413
-0.46 | 0.00017834 | 0.0012709 | 0.006246
-0.45 | 0.00017285 | 0.0012258 | 0.006101
-0.44 | 0.00017169 | 0.0012033 | 0.005967
-0.43 | 0.00017354 | 0.0011917 | 0.005857
-0.42 | 0.00017863 | 0.0011962 | 0.005795
-0.41 | 0.00019182 | 0.0012189 | 0.005858
-0.4 | 0.00021256 | 0.0012636 | 0.006009
-0.39 | 0.00024361 | 0.0013416 | 0.006295
-0.38 | 0.00028989 | 0.0014818 | 0.00674
-0.37 | 0.00035647 | 0.0016791 | 0.007403
-0.36 | 0.00045023 | 0.0019838 | 0.008438
-0.35 | 0.000595 | 0.0024151 | 0.009996
-0.34 | 0.0007867 | 0.0030316 | 0.012244
-0.33 | 0.0010517 | 0.0038848 | 0.015414
-0.32 | 0.001424 | 0.0051019 | 0.019868
-0.31 | 0.0019334 | 0.006912 | 0.026263
-0.3 | 0.0026484 | 0.009297 | 0.03529
-0.29 | 0.0036332 | 0.012559 | 0.047891
-0.28 | 0.0050005 | 0.017104 | 0.0652
-0.27 | 0.007249 | 0.023347 | 0.08959
-0.26 | 0.009949 | 0.03206 | 0.12275
-0.25 | 0.01361 | 0.04377 | 0.16669
-0.24 | 0.018638 | 0.06102 | 0.2285
-0.23 | 0.025601 | 0.08326 | 0.31277
-0.22 | 0.035075 | 0.11314 | 0.42701
-0.21 | 0.047969 | 0.15428 | 0.584
-0.2 | 0.06695 | 0.21013 | 0.7908
-0.19 | 0.09125 | 0.28565 | 1.0628
-0.18 | 0.12424 | 0.38924 | 1.4367
-0.17 | 0.16852 | 0.52193 | 1.925
-0.16 | 0.22747 | 0.706 | 2.5525
-0.15 | 0.30769 | 0.9424 | 3.367
-0.14 | 0.41533 | 1.2611 | 4.389
-0.13 | 0.55697 | 1.6723 | 5.717
-0.12 | 0.7484 | 2.2084 | 7.311
-0.11 | 0.9955 | 2.9002 | 9.284
-0.1 | 1.3232 | 3.7682 | 11.678
-0.09 | 1.7435 | 4.8906 | 14.486
-0.08 | 2.2899 | 6.275 | 17.751
-0.07 | 2.976 | 7.964 | 21.44
-0.06 | 3.8369 | 10.011 | 25.736
-0.05 | 4.9279 | 12.498 | 30.532
-0.04 | 6.184 | 15.4 | 35.785
-0.03 | 7.795 | 18.786 | 41.616
-0.02 | 9.655 | 22.698 | 47.785
-0.01 | 11.86 | 27.044 | 54.611
0 | 14.404 | 32.025 | 61.99
0.01 | 17.304 | 37.493 | 69.67
0.02 | 20.52 | 43.355 | 77.6
0.03 | 24.098 | 49.827 | 86.25
0.04 | 27.997 | 56.706 | 95.02
0.05 | 32.087 | 63.99 | 104.18
0.06 | 36.523 | 71.72 | 113.72
0.07 | 41.152 | 79.89 | 123.59
0.08 | 45.921 | 88.31 | 133.57
0.09 | 50.822 | 97.19 | 143.9
0.1 | 55.783 | 106.05 | 154.35
0.11 | 60.7 | 115.57 | 165.09
0.12 | 65.73 | 125.26 | 176.12
0.13 | 70.71 | 135.1 | 187.01
0.14 | 75.53 | 145.27 | 198.35
0.15 | 80.31 | 155.37 | 209.67
0.16 | 85.06 | 165.95 | 221.16
0.17 | 89.58 | 176.49 | 232.8
0.18 | 93.88 | 187.17 | 244.21
0.19 | 98 | 197.88 | 255.98
0.2 | 101.94 | 208.85 | 267.72
0.21 | 105.83 | 219.91 | 279.74
0.22 | 109.4 | 230.99 | 291.35
0.23 | 112.84 | 242.03 | 303.23
0.24 | 116.03 | 253.04 | 315.1
0.25 | 118.97 | 264.31 | 327.02
0.26 | 121.98 | 275.5 | 338.83
0.27 | 124.62 | 286.59 | 350.49
0.28 | 127.18 | 297.79 | 362.35
0.29 | 129.61 | 308.74 | 374.03
0.3 | 131.88 | 319.91 | 385.75
0.31 | 133.93 | 330.84 | 397.48
0.32 | 135.89 | 341.73 | 408.74
0.33 | 137.75 | 352.57 | 420.43
0.34 | 139.6 | 363.29 | 431.81
0.35 | 141.34 | 373.93 | 442.95
0.36 | 142.72 | 384.44 | 454.21
0.37 | 144.16 | 394.89 | 465.24
0.38 | 145.59 | 405.08 | 476.13
0.39 | 146.77 | 415.21 | 486.9
0.4 | 148.25 | 425.11 | 497.53
0.41 | 149.14 | 434.84 | 507.9
0.42 | 150.17 | 444.59 | 518.33
0.43 | 151.4 | 453.81 | 528.5
0.44 | 152.27 | 462.98 | 538.44
0.45 | 153.18 | 471.94 | 548.29
0.46 | 154.01 | 480.72 | 557.81
0.47 | 154.84 | 489.14 | 567.27
0.48 | 155.69 | 497.37 | 575.9
0.49 | 156.65 | 505.32 | 585.3
0.5 | 157.09 | 513.01 | 594.2

## Tranconductance (mS-mm)
VGS (V) | VDS = 0.100 V | VDS = 0.500 V | VDS = 0.900 V
-0.75 | -0.00435 | -0.01964 | -0.0553
-0.74 | -0.00424 | -0.019575 | -0.05675
-0.73 | -0.00386 | -0.01708 | -0.05665
-0.72 | -0.00371 | -0.017845 | -0.0574
-0.71 | -0.00394 | -0.017835 | -0.05765
-0.7 | -0.003475 | -0.013935 | -0.04925
-0.69 | -0.003125 | -0.01399 | -0.0461
-0.68 | -0.003095 | -0.014255 | -0.0545
-0.67 | -0.0029125 | -0.014085 | -0.0493
-0.66 | -0.002853 | -0.01303 | -0.0391
-0.65 | -0.0024645 | -0.011755 | -0.04555
-0.64 | -0.0021775 | -0.01167 | -0.04525
-0.63 | -0.002287 | -0.01162 | -0.0425
-0.62 | -0.0022955 | -0.010655 | -0.0424
-0.61 | -0.002236 | -0.010425 | -0.0378
-0.6 | -0.002056 | -0.010315 | -0.0377
-0.59 | -0.0017985 | -0.00973 | -0.0349
-0.58 | -0.0016775 | -0.00995 | -0.0327
-0.57 | -0.0014365 | -0.00916 | -0.0334
-0.56 | -0.0015645 | -0.008435 | -0.0348
-0.55 | -0.0015205 | -0.00849 | -0.0316
-0.54 | -0.0013185 | -0.007995 | -0.02945
-0.53 | -0.001392 | -0.007425 | -0.0317
-0.52 | -0.0014 | -0.006895 | -0.0286
-0.51 | -0.0012265 | -0.00688 | -0.02785
-0.5 | -0.0010975 | -0.006755 | -0.0285
-0.49 | -0.0010815 | -0.00652 | -0.02565
-0.48 | -0.00079 | -0.005555 | -0.0224
-0.47 | -0.0005525 | -0.003965 | -0.01885
-0.46 | -0.0005325 | -0.00417 | -0.0156
-0.45 | -0.0003325 | -0.00338 | -0.01395
-0.44 | 3.45e-05 | -0.001705 | -0.0122
-0.43 | 0.000347 | -0.000355 | -0.0086
-0.42 | 0.000914 | 0.00136 | 5e-05
-0.41 | 0.0016965 | 0.00337 | 0.0107
-0.4 | 0.0025895 | 0.006135 | 0.02185
-0.39 | 0.0038665 | 0.01091 | 0.03655
-0.38 | 0.005643 | 0.016875 | 0.0554
-0.37 | 0.008017 | 0.0251 | 0.0849
-0.36 | 0.0119265 | 0.0368 | 0.12965
-0.35 | 0.0168235 | 0.05239 | 0.1903
-0.34 | 0.022835 | 0.073485 | 0.2709
-0.33 | 0.031865 | 0.103515 | 0.3812
-0.32 | 0.044085 | 0.15136 | 0.54245
-0.31 | 0.06122 | 0.209755 | 0.7711
-0.3 | 0.08499 | 0.28235 | 1.0814
-0.29 | 0.117605 | 0.39035 | 1.4955
-0.28 | 0.18079 | 0.5394 | 2.08495
-0.27 | 0.247425 | 0.7478 | 2.8775
-0.26 | 0.31805 | 1.02115 | 3.855
-0.25 | 0.43445 | 1.448 | 5.2875
-0.24 | 0.59955 | 1.9745 | 7.304
-0.23 | 0.82185 | 2.606 | 9.9255
-0.22 | 1.1184 | 3.551 | 13.5615
-0.21 | 1.59375 | 4.8495 | 18.1895
-0.2 | 2.16405 | 6.5685 | 23.94
-0.19 | 2.8645 | 8.9555 | 32.295
-0.18 | 3.8635 | 11.814 | 43.11
-0.17 | 5.1615 | 15.838 | 55.79
-0.16 | 6.9585 | 21.0235 | 72.1
-0.15 | 9.393 | 27.755 | 91.825
-0.14 | 12.464 | 36.495 | 117.5
-0.13 | 16.6535 | 47.365 | 146.1
-0.12 | 21.9265 | 61.395 | 178.35
-0.11 | 28.74 | 77.99 | 218.35
-0.1 | 37.4 | 99.52 | 260.1
-0.09 | 48.335 | 125.34 | 303.65
-0.08 | 61.625 | 153.67 | 347.7
-0.07 | 77.35 | 186.8 | 399.25
-0.06 | 97.595 | 226.7 | 454.6
-0.05 | 117.355 | 269.45 | 502.45
-0.04 | 143.355 | 314.4 | 554.2
-0.03 | 173.55 | 364.9 | 600
-0.02 | 203.25 | 412.9 | 649.75
-0.01 | 237.45 | 466.35 | 710.25
0 | 272.2 | 522.45 | 752.95
0.01 | 305.8 | 566.5 | 780.5
0.02 | 339.7 | 616.7 | 829
0.03 | 373.85 | 667.55 | 871
0.04 | 399.45 | 708.15 | 896.5
0.05 | 426.3 | 750.7 | 935
0.06 | 453.25 | 795 | 970.5
0.07 | 469.9 | 829.5 | 992.5
0.08 | 483.5 | 865 | 1015.5
0.09 | 493.1 | 887 | 1039
0.1 | 493.9 | 919 | 1059.5
0.11 | 497.35 | 960.5 | 1088.5
0.12 | 500.5 | 976.5 | 1096
0.13 | 490 | 1000.5 | 1111.5
0.14 | 480 | 1013.5 | 1133
0.15 | 476.5 | 1034 | 1140.5
0.16 | 463.5 | 1056 | 1156.5
0.17 | 441 | 1061 | 1152.5
0.18 | 421 | 1069.5 | 1159
0.19 | 403 | 1084 | 1175.5
0.2 | 391.5 | 1101.5 | 1188
0.21 | 373 | 1107 | 1181.5
0.22 | 350.5 | 1106 | 1174.5
0.23 | 331.5 | 1102.5 | 1187.5
0.24 | 306.5 | 1114 | 1189.5
0.25 | 297.5 | 1123 | 1186.5
0.26 | 282.5 | 1114 | 1173.5
0.27 | 260 | 1114.5 | 1176
0.28 | 249.5 | 1107.5 | 1177
0.29 | 235 | 1106 | 1170
0.3 | 216 | 1105 | 1172.5
0.31 | 200.5 | 1091 | 1149.5
0.32 | 191 | 1086.5 | 1147.5
0.33 | 185.5 | 1078 | 1153.5
0.34 | 179.5 | 1068 | 1126
0.35 | 156 | 1057.5 | 1120
0.36 | 141 | 1048 | 1114.5
0.37 | 143.5 | 1032 | 1096
0.38 | 130.5 | 1016 | 1083
0.39 | 133 | 1001.5 | 1070
0.4 | 118.5 | 981.5 | 1050
0.41 | 96 | 974 | 1040
0.42 | 113 | 948.5 | 1030
0.43 | 105 | 919.5 | 1005.5
0.44 | 89 | 906.5 | 989.5
0.45 | 87 | 887 | 968.5
0.46 | 83 | 860 | 949
0.47 | 84 | 832.5 | 904.5
0.48 | 90.5 | 809 | 901.5
0.49 | 70 | 782 | 915
0.5 | 44 | 769 | 890