## IDS-VDS Characteristic (mA-mm)
VGS (V) | VDS = 0.100 V | VDS = 0.500 V | VDS = 0.900 V
-0.75 | 0.0004246 | 0.0017343 | 0.00567
-0.74 | 0.00040484 | 0.0016728 | 0.005504
-0.73 | 0.00038843 | 0.0016146 | 0.005346
-0.72 | 0.00037161 | 0.001558 | 0.005173
-0.71 | 0.00035529 | 0.001502 | 0.005041
-0.7 | 0.00033924 | 0.0014535 | 0.0048798
-0.69 | 0.0003267 | 0.001407 | 0.004759
-0.68 | 0.00031121 | 0.0013639 | 0.0046005
-0.67 | 0.00029687 | 0.0013099 | 0.0044425
-0.66 | 0.00028398 | 0.001268 | 0.0043162
-0.65 | 0.00027291 | 0.0012268 | 0.0041947
-0.64 | 0.00026124 | 0.0011829 | 0.0040712
-0.63 | 0.00024917 | 0.0011323 | 0.0039268
-0.62 | 0.00023884 | 0.0010988 | 0.0038325
-0.61 | 0.00022694 | 0.001056 | 0.0037039
-0.6 | 0.00021837 | 0.0010153 | 0.0036259
-0.59 | 0.00020813 | 0.0009816 | 0.0034898
-0.58 | 0.00019937 | 0.0009505 | 0.0033895
-0.57 | 0.00018988 | 0.0009187 | 0.0032595
-0.56 | 0.00017993 | 0.0008897 | 0.0031783
-0.55 | 0.00017297 | 0.0008521 | 0.0030843
-0.54 | 0.00016551 | 0.0008244 | 0.0029906
-0.53 | 0.0001584 | 0.0007987 | 0.0028908
-0.52 | 0.00015309 | 0.0007698 | 0.0028304
-0.51 | 0.00014648 | 0.0007514 | 0.0027703
-0.5 | 0.00014136 | 0.0007264 | 0.0026862
-0.49 | 0.00013646 | 0.0007092 | 0.0026398
-0.48 | 0.00013314 | 0.0006969 | 0.0025916
-0.47 | 0.00013063 | 0.0006874 | 0.0025714
-0.46 | 0.00013082 | 0.0006866 | 0.002571
-0.45 | 0.00013348 | 0.0006903 | 0.0026143
-0.44 | 0.00013911 | 0.0007057 | 0.0026775
-0.43 | 0.00015004 | 0.0007465 | 0.0028075
-0.42 | 0.00016602 | 0.000799 | 0.0030093
-0.41 | 0.00018976 | 0.0008874 | 0.003313
-0.4 | 0.00022477 | 0.0010117 | 0.0037698
-0.39 | 0.0002752 | 0.0011874 | 0.0044407
-0.38 | 0.000346 | 0.0014387 | 0.0054012
-0.37 | 0.00044621 | 0.0017913 | 0.006779
-0.36 | 0.0005955 | 0.0022808 | 0.008665
-0.35 | 0.0007904 | 0.002955 | 0.01128
-0.34 | 0.0010577 | 0.0039183 | 0.014983
-0.33 | 0.0014283 | 0.0052358 | 0.020213
-0.32 | 0.0019335 | 0.007181 | 0.027337
-0.31 | 0.0026302 | 0.009724 | 0.037277
-0.3 | 0.0036028 | 0.013191 | 0.05083
-0.29 | 0.0049223 | 0.017961 | 0.06989
-0.28 | 0.007049 | 0.024365 | 0.0954
-0.27 | 0.009603 | 0.033329 | 0.12946
-0.26 | 0.01309 | 0.045374 | 0.17673
-0.25 | 0.017782 | 0.06239 | 0.24125
-0.24 | 0.024218 | 0.08468 | 0.32827
-0.23 | 0.032831 | 0.11508 | 0.44606
-0.22 | 0.044724 | 0.15545 | 0.5999
-0.21 | 0.06173 | 0.20991 | 0.8058
-0.2 | 0.08384 | 0.28326 | 1.0798
-0.19 | 0.11261 | 0.38077 | 1.4456
-0.18 | 0.15209 | 0.5102 | 1.9181
-0.17 | 0.20427 | 0.6845 | 2.531
-0.16 | 0.27352 | 0.9076 | 3.3059
-0.15 | 0.36496 | 1.2004 | 4.319
-0.14 | 0.48966 | 1.5859 | 5.5793
-0.13 | 0.653 | 2.085 | 7.156
-0.12 | 0.8671 | 2.7267 | 9.032
-0.11 | 1.1439 | 3.5449 | 11.316
-0.1 | 1.504 | 4.5697 | 13.995
-0.09 | 1.9685 | 5.86 | 17.22
-0.08 | 2.5536 | 7.425 | 20.845
-0.07 | 3.3014 | 9.338 | 24.944
-0.06 | 4.2234 | 11.633 | 29.625
-0.05 | 5.3696 | 14.342 | 34.792
-0.04 | 6.734 | 17.548 | 40.517
-0.03 | 8.386 | 21.225 | 46.629
-0.02 | 10.36 | 25.355 | 53.299
-0.01 | 12.643 | 30.109 | 60.51
0 | 15.282 | 35.322 | 68.3
0.01 | 18.238 | 41.093 | 76.32
0.02 | 21.57 | 47.23 | 84.7
0.03 | 25.228 | 54.015 | 93.54
0.04 | 29.153 | 61.07 | 102.76
0.05 | 33.437 | 68.74 | 112.28
0.06 | 37.897 | 76.61 | 122.18
0.07 | 42.671 | 85.06 | 132.48
0.08 | 47.512 | 93.89 | 142.64
0.09 | 52.491 | 102.9 | 153.4
0.1 | 57.48 | 112.28 | 164.29
0.11 | 62.71 | 121.82 | 175.27
0.12 | 67.86 | 131.83 | 186.63
0.13 | 72.89 | 141.98 | 197.88
0.14 | 77.86 | 152.2 | 209.41
0.15 | 82.74 | 162.68 | 220.97
0.16 | 87.57 | 173.41 | 232.92
0.17 | 92.24 | 184.25 | 244.54
0.18 | 96.7 | 195.15 | 256.47
0.19 | 100.85 | 206.21 | 268.42
0.2 | 104.86 | 217.13 | 280.38
0.21 | 108.9 | 228.57 | 292.58
0.22 | 112.56 | 239.79 | 304.35
0.23 | 116.15 | 251.05 | 316.49
0.24 | 119.39 | 262.43 | 328.49
0.25 | 122.43 | 273.73 | 340.6
0.26 | 125.47 | 285.03 | 352.58
0.27 | 128.22 | 296.36 | 364.41
0.28 | 130.79 | 307.65 | 376.26
0.29 | 133.33 | 318.68 | 388.12
0.3 | 135.5 | 330.05 | 399.93
0.31 | 137.77 | 341.09 | 411.54
0.32 | 139.56 | 352.14 | 423.13
0.33 | 141.58 | 363.18 | 434.69
0.34 | 143.43 | 373.76 | 446.03
0.35 | 145.15 | 384.46 | 457.38
0.36 | 146.61 | 395.04 | 468.25
0.37 | 148.03 | 405.53 | 479.42
0.38 | 149.5 | 415.85 | 490.28
0.39 | 150.92 | 425.76 | 500.91
0.4 | 152.12 | 435.65 | 511.45
0.41 | 153.04 | 445.34 | 521.62
0.42 | 154.2 | 454.92 | 531.99
0.43 | 155.28 | 464.23 | 541.89
0.44 | 156.08 | 473.17 | 551.69
0.45 | 157.07 | 481.99 | 561.15
0.46 | 157.81 | 490.66 | 570.4
0.47 | 158.7 | 498.92 | 579.8
0.48 | 159.6 | 506.94 | 588.5
0.49 | 160.24 | 514.65 | 597
0.5 | 160.87 | 522.2 | 605.5

## Tranconductance (mS-mm)
VGS (V) | VDS = 0.100 V | VDS = 0.500 V | VDS = 0.900 V
-0.75 | -0.001976 | -0.00615 | -0.0166
-0.74 | -0.0018085 | -0.005985 | -0.0162
-0.73 | -0.0016615 | -0.00574 | -0.01655
-0.72 | -0.001657 | -0.00563 | -0.01525
-0.71 | -0.0016185 | -0.005225 | -0.01466
-0.7 | -0.0014295 | -0.00475 | -0.0141
-0.69 | -0.0014015 | -0.00448 | -0.013965
-0.68 | -0.0014915 | -0.004855 | -0.015825
-0.67 | -0.0013615 | -0.004795 | -0.014215
-0.66 | -0.001198 | -0.004155 | -0.01239
-0.65 | -0.001137 | -0.004255 | -0.01225
-0.64 | -0.001187 | -0.004725 | -0.013395
-0.63 | -0.00112 | -0.004205 | -0.011935
-0.62 | -0.0011115 | -0.003815 | -0.011145
-0.61 | -0.0010235 | -0.004175 | -0.01033
-0.6 | -0.0009405 | -0.00372 | -0.010705
-0.59 | -0.00095 | -0.00324 | -0.01182
-0.58 | -0.0009125 | -0.003145 | -0.011515
-0.57 | -0.000972 | -0.00304 | -0.01056
-0.56 | -0.0008455 | -0.00333 | -0.00876
-0.55 | -0.000721 | -0.003265 | -0.009385
-0.54 | -0.0007285 | -0.00267 | -0.009675
-0.53 | -0.000621 | -0.00273 | -0.00801
-0.52 | -0.000596 | -0.002365 | -0.006025
-0.51 | -0.0005865 | -0.00217 | -0.00721
-0.5 | -0.000501 | -0.00211 | -0.006525
-0.49 | -0.000411 | -0.001475 | -0.00473
-0.48 | -0.0002915 | -0.00109 | -0.00342
-0.47 | -0.000116 | -0.000515 | -0.00103
-0.46 | 0.0001425 | 0.000145 | 0.002145
-0.45 | 0.0004145 | 0.000955 | 0.005325
-0.44 | 0.000828 | 0.00281 | 0.00966
-0.43 | 0.0013455 | 0.004665 | 0.01659
-0.42 | 0.001986 | 0.007045 | 0.025275
-0.41 | 0.0029375 | 0.010635 | 0.038025
-0.4 | 0.004272 | 0.015 | 0.056385
-0.39 | 0.0060615 | 0.02135 | 0.08157
-0.38 | 0.0085505 | 0.030195 | 0.116915
-0.37 | 0.012475 | 0.042105 | 0.16319
-0.36 | 0.0172095 | 0.058185 | 0.22505
-0.35 | 0.02311 | 0.081875 | 0.3159
-0.34 | 0.031895 | 0.11404 | 0.44665
-0.33 | 0.04379 | 0.163135 | 0.6177
-0.32 | 0.060095 | 0.22441 | 0.8532
-0.31 | 0.083465 | 0.3005 | 1.17465
-0.3 | 0.114605 | 0.41185 | 1.63065
-0.29 | 0.17231 | 0.5587 | 2.2285
-0.28 | 0.234035 | 0.7684 | 2.9785
-0.27 | 0.30205 | 1.05045 | 4.0665
-0.26 | 0.40895 | 1.45305 | 5.5895
-0.25 | 0.5564 | 1.9653 | 7.577
-0.24 | 0.75245 | 2.6345 | 10.2405
-0.23 | 1.0253 | 3.5385 | 13.5815
-0.22 | 1.44495 | 4.7415 | 17.987
-0.21 | 1.9558 | 6.3905 | 23.995
-0.2 | 2.544 | 8.543 | 31.99
-0.19 | 3.4125 | 11.347 | 41.915
-0.18 | 4.583 | 15.1865 | 54.27
-0.17 | 6.0715 | 19.87 | 69.39
-0.16 | 8.0345 | 25.795 | 89.4
-0.15 | 10.807 | 33.915 | 113.67
-0.14 | 14.402 | 44.23 | 141.85
-0.13 | 18.872 | 57.04 | 172.635
-0.12 | 24.545 | 72.995 | 208
-0.11 | 31.845 | 92.15 | 248.15
-0.1 | 41.23 | 115.755 | 295.2
-0.09 | 52.48 | 142.765 | 342.5
-0.08 | 66.645 | 173.9 | 386.2
-0.07 | 83.49 | 210.4 | 439
-0.06 | 103.41 | 250.2 | 492.4
-0.05 | 125.53 | 295.75 | 544.6
-0.04 | 150.82 | 344.15 | 591.85
-0.03 | 181.3 | 390.35 | 639.1
-0.02 | 212.85 | 444.2 | 694.05
-0.01 | 246.1 | 498.35 | 750.05
0 | 279.75 | 549.2 | 790.5
0.01 | 314.4 | 595.4 | 820
0.02 | 349.5 | 646.1 | 861
0.03 | 379.15 | 692 | 903
0.04 | 410.45 | 736.25 | 937
0.05 | 437.2 | 777 | 971
0.06 | 461.7 | 816 | 1010
0.07 | 480.75 | 864 | 1023
0.08 | 491 | 892 | 1046
0.09 | 498.4 | 919.5 | 1082.5
0.1 | 510.95 | 946 | 1093.5
0.11 | 519 | 977.5 | 1117
0.12 | 509 | 1008 | 1130.5
0.13 | 500 | 1018.5 | 1139
0.14 | 492.5 | 1035 | 1154.5
0.15 | 485.5 | 1060.5 | 1175.5
0.16 | 475 | 1078.5 | 1178.5
0.17 | 456.5 | 1087 | 1177.5
0.18 | 430.5 | 1098 | 1194
0.19 | 408 | 1099 | 1195.5
0.2 | 402.5 | 1118 | 1208
0.21 | 385 | 1133 | 1198.5
0.22 | 362.5 | 1124 | 1195.5
0.23 | 341.5 | 1132 | 1207
0.24 | 314 | 1134 | 1205.5
0.25 | 304 | 1130 | 1204.5
0.26 | 289.5 | 1131.5 | 1190.5
0.27 | 266 | 1131 | 1184
0.28 | 255.5 | 1116 | 1185.5
0.29 | 235.5 | 1120 | 1183.5
0.3 | 222 | 1120.5 | 1171
0.31 | 203 | 1104.5 | 1160
0.32 | 190.5 | 1104.5 | 1157.5
0.33 | 193.5 | 1081 | 1145
0.34 | 178.5 | 1064 | 1134.5
0.35 | 159 | 1064 | 1111
0.36 | 144 | 1053.5 | 1102
0.37 | 144.5 | 1040.5 | 1101.5
0.38 | 144.5 | 1011.5 | 1074.5
0.39 | 131 | 990 | 1058.5
0.4 | 106 | 979 | 1035.5
0.41 | 104 | 963.5 | 1027
0.42 | 112 | 944.5 | 1013.5
0.43 | 94 | 912.5 | 985
0.44 | 89.5 | 888 | 963
0.45 | 86.5 | 874.5 | 935.5
0.46 | 81.5 | 846.5 | 932.5
0.47 | 89.5 | 814 | 905
0.48 | 77 | 786.5 | 860
0.49 | 63.5 | 763 | 850
0.5 | 63 | 755 | 850