## IDS-VDS Characteristic (mA-mm)
VGS (V) | VDS = 0.100 V | VDS = 0.500 V | VDS = 0.900 V
-0.75 | 0.0005078 | 0.0020194 | 0.006579
-0.74 | 0.00048548 | 0.0019414 | 0.006421
-0.73 | 0.00046059 | 0.0018712 | 0.006231
-0.72 | 0.0004421 | 0.0018192 | 0.006056
-0.71 | 0.00042513 | 0.0017533 | 0.005866
-0.7 | 0.00040039 | 0.0016873 | 0.005722
-0.69 | 0.00038424 | 0.001648 | 0.005552
-0.68 | 0.00037239 | 0.0015901 | 0.0054
-0.67 | 0.00035459 | 0.0015291 | 0.005249
-0.66 | 0.00033925 | 0.0014821 | 0.005065
-0.65 | 0.00032615 | 0.0014272 | 0.0049125
-0.64 | 0.00031141 | 0.001374 | 0.0047544
-0.63 | 0.00029931 | 0.0013336 | 0.0046058
-0.62 | 0.00028196 | 0.0012832 | 0.0044825
-0.61 | 0.00027046 | 0.0012366 | 0.0043086
-0.6 | 0.00026015 | 0.0011997 | 0.0041881
-0.59 | 0.00024882 | 0.0011506 | 0.0040885
-0.58 | 0.00023657 | 0.0011196 | 0.0039539
-0.57 | 0.00022824 | 0.0010688 | 0.0038457
-0.56 | 0.00021696 | 0.0010338 | 0.0037016
-0.55 | 0.00020909 | 0.0010001 | 0.0036098
-0.54 | 0.00019989 | 0.0009694 | 0.0034927
-0.53 | 0.00019192 | 0.0009358 | 0.0034029
-0.52 | 0.00018379 | 0.0009027 | 0.0033003
-0.51 | 0.00017671 | 0.0008777 | 0.003226
-0.5 | 0.00016896 | 0.0008509 | 0.0031493
-0.49 | 0.00016409 | 0.0008288 | 0.0030937
-0.48 | 0.00016062 | 0.000811 | 0.0030285
-0.47 | 0.00015613 | 0.0007965 | 0.0029945
-0.46 | 0.00015615 | 0.0007937 | 0.0029677
-0.45 | 0.00015634 | 0.0007955 | 0.0030074
-0.44 | 0.0001608 | 0.0008111 | 0.0030652
-0.43 | 0.00016917 | 0.0008414 | 0.0031969
-0.42 | 0.0001845 | 0.0008952 | 0.0033855
-0.41 | 0.00020859 | 0.0009751 | 0.003677
-0.4 | 0.00024245 | 0.0010991 | 0.0041528
-0.39 | 0.00029131 | 0.001273 | 0.0047955
-0.38 | 0.00036198 | 0.0015277 | 0.00578
-0.37 | 0.00045936 | 0.0018833 | 0.00713
-0.36 | 0.0006076 | 0.0023676 | 0.009004
-0.35 | 0.000799 | 0.0030468 | 0.01167
-0.34 | 0.0010671 | 0.0040023 | 0.015469
-0.33 | 0.0014304 | 0.0053161 | 0.020608
-0.32 | 0.0019352 | 0.007266 | 0.027846
-0.31 | 0.0026193 | 0.009774 | 0.037772
-0.3 | 0.0035917 | 0.013252 | 0.051525
-0.29 | 0.0048929 | 0.018017 | 0.07022
-0.28 | 0.007019 | 0.024392 | 0.09597
-0.27 | 0.009499 | 0.033378 | 0.13095
-0.26 | 0.012955 | 0.045397 | 0.17856
-0.25 | 0.017621 | 0.06244 | 0.24223
-0.24 | 0.023994 | 0.0849 | 0.33037
-0.23 | 0.032581 | 0.11516 | 0.44715
-0.22 | 0.044305 | 0.15534 | 0.6006
-0.21 | 0.06144 | 0.21027 | 0.8085
-0.2 | 0.08286 | 0.28261 | 1.0854
-0.19 | 0.11157 | 0.37921 | 1.4471
-0.18 | 0.15077 | 0.50894 | 1.9168
-0.17 | 0.20263 | 0.6811 | 2.5275
-0.16 | 0.27141 | 0.9031 | 3.3078
-0.15 | 0.36251 | 1.1956 | 4.2958
-0.14 | 0.48563 | 1.5831 | 5.5277
-0.13 | 0.6478 | 2.0679 | 7.099
-0.12 | 0.8595 | 2.7082 | 8.963
-0.11 | 1.1336 | 3.5081 | 11.257
-0.1 | 1.4874 | 4.5147 | 13.857
-0.09 | 1.9545 | 5.78 | 17.025
-0.08 | 2.5267 | 7.351 | 20.624
-0.07 | 3.2604 | 9.209 | 24.689
-0.06 | 4.1682 | 11.486 | 29.283
-0.05 | 5.2962 | 14.215 | 34.414
-0.04 | 6.611 | 17.32 | 40
-0.03 | 8.262 | 20.94 | 46.077
-0.02 | 10.199 | 25.056 | 52.638
-0.01 | 12.446 | 29.631 | 59.79
0 | 15.085 | 34.883 | 67.46
0.01 | 17.999 | 40.562 | 75.34
0.02 | 21.269 | 46.59 | 83.62
0.03 | 24.892 | 53.329 | 92.5
0.04 | 28.785 | 60.23 | 101.59
0.05 | 32.955 | 67.82 | 110.85
0.06 | 37.433 | 75.76 | 120.66
0.07 | 42.146 | 84.1 | 130.8
0.08 | 46.99 | 92.81 | 141.12
0.09 | 51.912 | 101.66 | 151.7
0.1 | 56.95 | 110.96 | 162.26
0.11 | 61.95 | 120.56 | 173.3
0.12 | 67.06 | 130.42 | 184.47
0.13 | 72.09 | 140.31 | 195.77
0.14 | 77.12 | 150.58 | 207.13
0.15 | 82.04 | 161 | 218.57
0.16 | 86.8 | 171.62 | 230.27
0.17 | 91.3 | 182.36 | 241.95
0.18 | 95.65 | 193.01 | 253.75
0.19 | 99.91 | 204.06 | 265.39
0.2 | 103.96 | 215.13 | 277.34
0.21 | 108.04 | 226.28 | 289.42
0.22 | 111.8 | 237.53 | 301.38
0.23 | 115.16 | 248.56 | 313.37
0.24 | 118.23 | 259.83 | 325.07
0.25 | 121.36 | 271.13 | 337.17
0.26 | 124.34 | 282.39 | 349.02
0.27 | 127.25 | 293.52 | 360.96
0.28 | 129.93 | 304.71 | 372.69
0.29 | 132.24 | 315.85 | 384.35
0.3 | 134.32 | 327 | 396.26
0.31 | 136.63 | 338.02 | 407.84
0.32 | 138.6 | 348.86 | 419.32
0.33 | 140.64 | 359.87 | 430.75
0.34 | 142.42 | 370.6 | 442.06
0.35 | 143.76 | 381.19 | 453.28
0.36 | 145.46 | 391.74 | 464.36
0.37 | 147.03 | 402.11 | 475.45
0.38 | 148.52 | 412.37 | 486.06
0.39 | 149.48 | 422.3 | 496.71
0.4 | 150.72 | 432.17 | 507.22
0.41 | 151.9 | 441.84 | 517.56
0.42 | 153.2 | 451.4 | 527.78
0.43 | 154.16 | 460.57 | 537.72
0.44 | 154.88 | 469.67 | 547.5
0.45 | 155.92 | 478.43 | 557.1
0.46 | 156.93 | 486.98 | 566.53
0.47 | 157.77 | 495.29 | 575.2
0.48 | 158.29 | 503.3 | 584.2
0.49 | 158.76 | 510.97 | 593
0.5 | 160.01 | 518.61 | 601.6

## Tranconductance (mS-mm)
VGS (V) | VDS = 0.100 V | VDS = 0.500 V | VDS = 0.900 V
-0.75 | -0.002232 | -0.0078 | -0.0158
-0.74 | -0.0023605 | -0.00741 | -0.0174
-0.73 | -0.002169 | -0.00611 | -0.01825
-0.72 | -0.001773 | -0.005895 | -0.01825
-0.71 | -0.0020855 | -0.006595 | -0.0167
-0.7 | -0.0020445 | -0.005265 | -0.0157
-0.69 | -0.0014 | -0.00486 | -0.0161
-0.68 | -0.0014825 | -0.005945 | -0.01515
-0.67 | -0.001657 | -0.0054 | -0.01675
-0.66 | -0.001422 | -0.005095 | -0.016825
-0.65 | -0.001392 | -0.005405 | -0.01553
-0.64 | -0.001342 | -0.00468 | -0.015335
-0.63 | -0.0014725 | -0.00454 | -0.013595
-0.62 | -0.0014425 | -0.00485 | -0.01486
-0.61 | -0.0010905 | -0.004175 | -0.01472
-0.6 | -0.001082 | -0.0043 | -0.011005
-0.59 | -0.001179 | -0.004005 | -0.01171
-0.58 | -0.001029 | -0.00409 | -0.01214
-0.57 | -0.0009805 | -0.00429 | -0.012615
-0.56 | -0.0009575 | -0.003435 | -0.011795
-0.55 | -0.0008535 | -0.00322 | -0.010445
-0.54 | -0.0008585 | -0.003215 | -0.010345
-0.53 | -0.000805 | -0.003335 | -0.00962
-0.52 | -0.0007605 | -0.002905 | -0.008845
-0.51 | -0.0007415 | -0.00259 | -0.00755
-0.5 | -0.000631 | -0.002445 | -0.006615
-0.49 | -0.000417 | -0.001995 | -0.00604
-0.48 | -0.000398 | -0.001615 | -0.00496
-0.47 | -0.0002235 | -0.000865 | -0.00304
-0.46 | 1.05e-05 | -5e-05 | 0.000645
-0.45 | 0.0002325 | 0.00087 | 0.004875
-0.44 | 0.0006415 | 0.002295 | 0.009475
-0.43 | 0.001185 | 0.004205 | 0.016015
-0.42 | 0.001971 | 0.006685 | 0.024005
-0.41 | 0.0028975 | 0.010195 | 0.038365
-0.4 | 0.004136 | 0.014895 | 0.055925
-0.39 | 0.0059765 | 0.02143 | 0.08136
-0.38 | 0.0084025 | 0.030515 | 0.116725
-0.37 | 0.012281 | 0.041995 | 0.1612
-0.36 | 0.016982 | 0.058175 | 0.227
-0.35 | 0.022975 | 0.081735 | 0.32325
-0.34 | 0.03157 | 0.113465 | 0.4469
-0.33 | 0.043405 | 0.163185 | 0.61885
-0.32 | 0.059445 | 0.222895 | 0.8582
-0.31 | 0.082825 | 0.2993 | 1.18395
-0.3 | 0.11368 | 0.41215 | 1.6224
-0.29 | 0.171365 | 0.557 | 2.22225
-0.28 | 0.230305 | 0.76805 | 3.0365
-0.27 | 0.2968 | 1.05025 | 4.1295
-0.26 | 0.4061 | 1.4531 | 5.564
-0.25 | 0.55195 | 1.97515 | 7.5905
-0.24 | 0.748 | 2.636 | 10.246
-0.23 | 1.01555 | 3.522 | 13.5115
-0.22 | 1.44295 | 4.7555 | 18.0675
-0.21 | 1.92775 | 6.3635 | 24.24
-0.2 | 2.5065 | 8.447 | 31.93
-0.19 | 3.3955 | 11.3165 | 41.57
-0.18 | 4.553 | 15.0945 | 54.02
-0.17 | 6.032 | 19.708 | 69.55
-0.16 | 7.994 | 25.725 | 88.415
-0.15 | 10.711 | 34 | 110.995
-0.14 | 14.2645 | 43.615 | 140.16
-0.13 | 18.6935 | 56.255 | 171.765
-0.12 | 24.29 | 72.01 | 207.9
-0.11 | 31.395 | 90.325 | 244.7
-0.1 | 41.045 | 113.595 | 288.4
-0.09 | 51.965 | 141.815 | 338.35
-0.08 | 65.295 | 171.45 | 383.2
-0.07 | 82.075 | 206.75 | 432.95
-0.06 | 101.79 | 250.3 | 486.25
-0.05 | 122.14 | 291.7 | 535.85
-0.04 | 148.29 | 336.25 | 583.15
-0.03 | 179.4 | 386.8 | 631.9
-0.02 | 209.2 | 434.55 | 685.65
-0.01 | 244.3 | 491.35 | 741.1
0 | 277.65 | 546.55 | 777.5
0.01 | 309.2 | 585.35 | 808
0.02 | 344.65 | 638.35 | 858
0.03 | 375.8 | 682 | 898.5
0.04 | 403.15 | 724.55 | 917.5
0.05 | 432.4 | 776.5 | 953.5
0.06 | 459.55 | 814 | 997.5
0.07 | 477.85 | 852.5 | 1023
0.08 | 488.3 | 878 | 1045
0.09 | 498 | 907.5 | 1057
0.1 | 501.9 | 945 | 1080
0.11 | 505.5 | 973 | 1110.5
0.12 | 507 | 987.5 | 1123.5
0.13 | 503 | 1008 | 1133
0.14 | 497.5 | 1034.5 | 1140
0.15 | 484 | 1052 | 1157
0.16 | 463 | 1068 | 1169
0.17 | 442.5 | 1069.5 | 1174
0.18 | 430.5 | 1085 | 1172
0.19 | 415.5 | 1106 | 1179.5
0.2 | 406.5 | 1111 | 1201.5
0.21 | 392 | 1120 | 1202
0.22 | 356 | 1114 | 1197.5
0.23 | 321.5 | 1115 | 1184.5
0.24 | 310 | 1128.5 | 1190
0.25 | 305.5 | 1128 | 1197.5
0.26 | 294.5 | 1119.5 | 1189.5
0.27 | 279.5 | 1116 | 1183.5
0.28 | 249.5 | 1116.5 | 1169.5
0.29 | 219.5 | 1114.5 | 1178.5
0.3 | 219.5 | 1108.5 | 1174.5
0.31 | 214 | 1093 | 1153
0.32 | 200.5 | 1092.5 | 1145.5
0.33 | 191 | 1087 | 1137
0.34 | 156 | 1066 | 1126.5
0.35 | 152 | 1057 | 1115
0.36 | 163.5 | 1046 | 1108.5
0.37 | 153 | 1031.5 | 1085
0.38 | 122.5 | 1009.5 | 1063
0.39 | 110 | 990 | 1058
0.4 | 121 | 977 | 1042.5
0.41 | 124 | 961.5 | 1028
0.42 | 113 | 936.5 | 1008
0.43 | 84 | 913.5 | 986
0.44 | 88 | 893 | 969
0.45 | 102.5 | 865.5 | 951.5
0.46 | 92.5 | 843 | 905
0.47 | 68 | 816 | 883.5
0.48 | 49.5 | 784 | 890
0.49 | 86 | 765.5 | 870
0.5 | 125 | 764 | 860